## Sheet1
20004.453 | 0.43281 | -0.01572
15829.126 | 0.43985 | 0.00103
12516.703 | 0.44718 | 0.01384
9909.4424 | 0.45472 | 0.02453
7835.48 | 0.46345 | 0.03262
6217.2461 | 0.47223 | 0.0411
4905.291 | 0.48208 | 0.04962
3881.2737 | 0.49076 | 0.05451
3070.9827 | 0.50038 | 0.06192
2430.7778 | 0.51143 | 0.06706
1923.1537 | 0.52216 | 0.07253
1522.4358 | 0.53303 | 0.07927
1203.8446 | 0.54593 | 0.08518
952.86591 | 0.5596 | 0.09063
754.27557 | 0.57197 | 0.09745
596.71857 | 0.58618 | 0.10499
471.96338 | 0.60386 | 0.10945
373.20856 | 0.61899 | 0.11669
295.47278 | 0.63798 | 0.12077
233.87738 | 0.65552 | 0.12739
185.05922 | 0.67341 | 0.13334
146.35823 | 0.69575 | 0.13955
115.77804 | 0.71674 | 0.14484
91.6721 | 0.73662 | 0.1517
72.51701 | 0.75909 | 0.15627
57.36816 | 0.78385 | 0.16622
45.3629 | 0.80713 | 0.17538
35.93134 | 0.82863 | 0.18197
28.40909 | 0.86032 | 0.19305
22.48202 | 0.89041 | 0.20516
17.79613 | 0.91951 | 0.21565
14.06813 | 0.96586 | 0.23608
11.1448 | 1.00273 | 0.22868
8.81772 | 1.06163 | 0.23751
6.97545 | 1.0921 | 0.23664
5.5173 | 1.12612 | 0.21067
4.36941 | 1.17572 | 0.17893
3.45686 | 1.23099 | 0.17
2.73547 | 1.25511 | 0.17489
2.16054 | 1.25245 | 0.1702
1.70952 | 1.23741 | 0.14437
1.35352 | 1.23018 | 0.09724
1.07079 | 1.24918 | 0.04358
0.84734 | 1.29656 | 0.00845
0.67072 | 1.35161 | 0.0078
0.53067 | 1.3998 | 0.05336
0.41976 | 1.40386 | 0.12935
0.33183 | 1.34951 | 0.19823
0.26261 | 1.25338 | 0.2173
0.20791 | 1.15837 | 0.16881
0.16452 | 1.11283 | 0.06223
0.13007 | 1.15135 | -0.06062
0.10309 | 1.27422 | -0.14361
0.08153 | 1.4532 | -0.13367
0.06443 | 1.6072 | -0.02049
0.05102 | 1.68804 | 0.21024
0.04042 | 1.60897 | 0.44226
0.03192 | 1.41868 | 0.54677
0.02528 | 1.24176 | 0.50157
0.01999 | 1.12316 | 0.37155