## Sheet1
20004.453 | 0.43413 | -0.01575
15829.126 | 0.43994 | 0.00018
12516.703 | 0.44675 | 0.01219
9909.4424 | 0.45565 | 0.02463
7835.48 | 0.46359 | 0.03202
6217.2461 | 0.47161 | 0.04117
4905.291 | 0.48041 | 0.0471
3881.2737 | 0.4909 | 0.0558
3070.9827 | 0.50144 | 0.06127
2430.7778 | 0.51116 | 0.06732
1923.1537 | 0.52162 | 0.07355
1522.4358 | 0.53254 | 0.07978
1203.8446 | 0.54694 | 0.08404
952.86591 | 0.55861 | 0.09123
754.27557 | 0.57277 | 0.09664
596.71857 | 0.58897 | 0.10381
471.96338 | 0.60256 | 0.10877
373.20856 | 0.61991 | 0.11616
295.47278 | 0.63562 | 0.1195
233.87738 | 0.65583 | 0.12685
185.05922 | 0.67331 | 0.13325
146.35823 | 0.6948 | 0.13905
115.77804 | 0.71582 | 0.14502
91.6721 | 0.73817 | 0.1502
72.51701 | 0.76064 | 0.15751
57.36816 | 0.78131 | 0.16846
45.3629 | 0.80727 | 0.17671
35.93134 | 0.82973 | 0.18328
28.40909 | 0.86036 | 0.1971
22.48202 | 0.89191 | 0.20628
17.79613 | 0.92281 | 0.21621
14.06813 | 0.96061 | 0.23519
11.1448 | 1.00954 | 0.22851
8.81772 | 1.05578 | 0.24784
6.97545 | 1.08709 | 0.23104
5.5173 | 1.13423 | 0.20236
4.36941 | 1.19679 | 0.18843
3.45686 | 1.23157 | 0.19404
2.73547 | 1.23634 | 0.18929
2.16054 | 1.22979 | 0.15989
1.70952 | 1.23099 | 0.11055
1.35352 | 1.25786 | 0.0592
1.07079 | 1.3064 | 0.02971
0.84734 | 1.36026 | 0.03903
0.67072 | 1.393 | 0.07838
0.53067 | 1.38168 | 0.14389
0.41976 | 1.31924 | 0.19123
0.33183 | 1.2278 | 0.18499
0.26261 | 1.15822 | 0.1169
0.20791 | 1.14456 | 0.00934
0.16452 | 1.21112 | -0.09173
0.13007 | 1.3449 | -0.13341
0.10309 | 1.50063 | -0.07898
0.08153 | 1.61599 | 0.07939
0.06443 | 1.63554 | 0.27265
0.05102 | 1.51714 | 0.47343
0.04042 | 1.30719 | 0.53981
0.03192 | 1.14123 | 0.44305
0.02528 | 1.09698 | 0.26734
0.01999 | 1.15024 | 0.07798