## Sheet1
20004.453 | 0.41545 | -0.01556
15829.126 | 0.42227 | -0.00219
12516.703 | 0.42749 | 0.01231
9909.4424 | 0.43596 | 0.0219
7835.48 | 0.44286 | 0.03151
6217.2461 | 0.45278 | 0.03931
4905.291 | 0.45941 | 0.04596
3881.2737 | 0.46802 | 0.05347
3070.9827 | 0.47871 | 0.05862
2430.7778 | 0.48683 | 0.06543
1923.1537 | 0.49936 | 0.07177
1522.4358 | 0.5105 | 0.07685
1203.8446 | 0.52155 | 0.08237
952.86591 | 0.53415 | 0.08959
754.27557 | 0.54709 | 0.09466
596.71857 | 0.56183 | 0.09987
471.96338 | 0.57739 | 0.10528
373.20856 | 0.59266 | 0.11047
295.47278 | 0.60981 | 0.11652
233.87738 | 0.62806 | 0.12215
185.05922 | 0.64547 | 0.12841
146.35823 | 0.6648 | 0.13262
115.77804 | 0.68737 | 0.13869
91.6721 | 0.70746 | 0.1456
72.51701 | 0.73229 | 0.15192
57.36816 | 0.7541 | 0.15963
45.3629 | 0.78135 | 0.16558
35.93134 | 0.80982 | 0.17031
28.40909 | 0.84123 | 0.17336
22.48202 | 0.87344 | 0.17155
17.79613 | 0.90481 | 0.16809
14.06813 | 0.93334 | 0.16009
11.1448 | 0.96134 | 0.14955
8.81772 | 0.98676 | 0.13824
6.97545 | 1.0049 | 0.1256
5.5173 | 1.01948 | 0.11079
4.36941 | 1.03667 | 0.09753
3.45686 | 1.05155 | 0.08983
2.73547 | 1.05989 | 0.0865
2.16054 | 1.06406 | 0.0813
1.70952 | 1.06784 | 0.07251
1.35352 | 1.07379 | 0.06471
1.07079 | 1.08278 | 0.05692
0.84734 | 1.09726 | 0.05216
0.67072 | 1.11365 | 0.05647
0.53067 | 1.12799 | 0.07135
0.41976 | 1.13177 | 0.09334
0.33183 | 1.12137 | 0.11268
0.26261 | 1.10208 | 0.11919
0.20791 | 1.08616 | 0.10743
0.16452 | 1.08668 | 0.07916
0.13007 | 1.11901 | 0.04628
0.10309 | 1.18945 | 0.02934
0.08153 | 1.2878 | 0.0583
0.06443 | 1.38239 | 0.1429
0.05102 | 1.43139 | 0.3092
0.04042 | 1.37321 | 0.49943
0.03192 | 1.20444 | 0.63055
0.02528 | 0.96355 | 0.61722
0.01999 | 0.74523 | 0.39592