## Sheet1
20004.453 | 0.41418 | -0.0183
15829.126 | 0.42062 | -0.00236
12516.703 | 0.42657 | 0.01277
9909.4424 | 0.43523 | 0.0199
7835.48 | 0.44215 | 0.03075
6217.2461 | 0.44894 | 0.03947
4905.291 | 0.45783 | 0.04632
3881.2737 | 0.4663 | 0.05177
3070.9827 | 0.47625 | 0.05897
2430.7778 | 0.48715 | 0.06591
1923.1537 | 0.49535 | 0.07086
1522.4358 | 0.5082 | 0.07622
1203.8446 | 0.51867 | 0.08403
952.86591 | 0.53349 | 0.08843
754.27557 | 0.54594 | 0.09466
596.71857 | 0.55963 | 0.09986
471.96338 | 0.57485 | 0.10607
373.20856 | 0.59236 | 0.11196
295.47278 | 0.60886 | 0.11682
233.87738 | 0.62698 | 0.12201
185.05922 | 0.64498 | 0.12809
146.35823 | 0.66314 | 0.1341
115.77804 | 0.68448 | 0.13981
91.6721 | 0.70535 | 0.14501
72.51701 | 0.72764 | 0.14928
57.36816 | 0.75353 | 0.15795
45.3629 | 0.77964 | 0.16502
35.93134 | 0.80819 | 0.16826
28.40909 | 0.83792 | 0.17219
22.48202 | 0.87049 | 0.17045
17.79613 | 0.90111 | 0.16678
14.06813 | 0.9324 | 0.15639
11.1448 | 0.95704 | 0.14714
8.81772 | 0.9823 | 0.13445
6.97545 | 1.00135 | 0.12389
5.5173 | 1.01564 | 0.11126
4.36941 | 1.0282 | 0.09699
3.45686 | 1.04337 | 0.08564
2.73547 | 1.05666 | 0.08006
2.16054 | 1.06382 | 0.07926
1.70952 | 1.06665 | 0.07622
1.35352 | 1.06809 | 0.07126
1.07079 | 1.071 | 0.06425
0.84734 | 1.07903 | 0.05577
0.67072 | 1.09187 | 0.05035
0.53067 | 1.11162 | 0.0508
0.41976 | 1.13317 | 0.06523
0.33183 | 1.1465 | 0.09289
0.26261 | 1.14118 | 0.12452
0.20791 | 1.11888 | 0.14796
0.16452 | 1.08847 | 0.14838
0.13007 | 1.06878 | 0.12245
0.10309 | 1.08001 | 0.07542
0.08153 | 1.14069 | 0.02656
0.06443 | 1.24211 | 0.0118
0.05102 | 1.397 | 0.0666
0.04042 | 1.53433 | 0.23772
0.03192 | 1.57124 | 0.50573
0.02528 | 1.43614 | 0.78369
0.01999 | 1.11548 | 0.96022