## Sheet1
20004.453 | 0.41083 | -0.0203
15829.126 | 0.41914 | -0.00597
12516.703 | 0.42377 | 0.00779
9909.4424 | 0.43298 | 0.01903
7835.48 | 0.44012 | 0.02825
6217.2461 | 0.44674 | 0.0361
4905.291 | 0.45576 | 0.04487
3881.2737 | 0.46323 | 0.05096
3070.9827 | 0.47357 | 0.05959
2430.7778 | 0.48312 | 0.06467
1923.1537 | 0.49467 | 0.07037
1522.4358 | 0.506 | 0.07618
1203.8446 | 0.51576 | 0.08142
952.86591 | 0.52999 | 0.0872
754.27557 | 0.54298 | 0.09418
596.71857 | 0.55832 | 0.0995
471.96338 | 0.57214 | 0.10374
373.20856 | 0.58842 | 0.10934
295.47278 | 0.60556 | 0.11553
233.87738 | 0.62252 | 0.12275
185.05922 | 0.64066 | 0.12659
146.35823 | 0.66144 | 0.13314
115.77804 | 0.68005 | 0.13949
91.6721 | 0.7005 | 0.14521
72.51701 | 0.72449 | 0.15136
57.36816 | 0.74773 | 0.15828
45.3629 | 0.7747 | 0.16419
35.93134 | 0.804 | 0.17048
28.40909 | 0.83308 | 0.17335
22.48202 | 0.86577 | 0.17457
17.79613 | 0.8994 | 0.16978
14.06813 | 0.92867 | 0.16062
11.1448 | 0.95716 | 0.15208
8.81772 | 0.98125 | 0.13716
6.97545 | 1.00198 | 0.1226
5.5173 | 1.01735 | 0.11081
4.36941 | 1.02938 | 0.09815
3.45686 | 1.03967 | 0.08574
2.73547 | 1.04977 | 0.07508
2.16054 | 1.06145 | 0.06742
1.70952 | 1.07086 | 0.06513
1.35352 | 1.07531 | 0.06693
1.07079 | 1.07708 | 0.06787
0.84734 | 1.07646 | 0.0655
0.67072 | 1.07848 | 0.06201
0.53067 | 1.08378 | 0.0567
0.41976 | 1.09437 | 0.0531
0.33183 | 1.11061 | 0.05548
0.26261 | 1.12897 | 0.0678
0.20791 | 1.14326 | 0.0906
0.16452 | 1.14711 | 0.11758
0.13007 | 1.14176 | 0.14121
0.10309 | 1.13454 | 0.15469
0.08153 | 1.13438 | 0.1602
0.06443 | 1.14752 | 0.16723
0.05102 | 1.17413 | 0.1755
0.04042 | 1.21294 | 0.19414
0.03192 | 1.26476 | 0.22826
0.02528 | 1.31999 | 0.28458
0.01999 | 1.36428 | 0.3608