## Sheet1
20004.453 | 0.41535 | -0.02233
15829.126 | 0.42132 | -0.00513
12516.703 | 0.42808 | 0.00665
9909.4424 | 0.43371 | 0.01774
7835.48 | 0.44085 | 0.02711
6217.2461 | 0.44718 | 0.03547
4905.291 | 0.45489 | 0.04389
3881.2737 | 0.46514 | 0.05026
3070.9827 | 0.4751 | 0.05656
2430.7778 | 0.48503 | 0.06286
1923.1537 | 0.49543 | 0.06974
1522.4358 | 0.50596 | 0.07407
1203.8446 | 0.51955 | 0.08073
952.86591 | 0.53102 | 0.08513
754.27557 | 0.54405 | 0.09236
596.71857 | 0.5572 | 0.09842
471.96338 | 0.57283 | 0.10205
373.20856 | 0.58899 | 0.10891
295.47278 | 0.60529 | 0.11408
233.87738 | 0.62251 | 0.11965
185.05922 | 0.64035 | 0.12531
146.35823 | 0.65987 | 0.13071
115.77804 | 0.67943 | 0.13645
91.6721 | 0.70073 | 0.14336
72.51701 | 0.72202 | 0.15016
57.36816 | 0.74705 | 0.15735
45.3629 | 0.77281 | 0.16338
35.93134 | 0.8014 | 0.16977
28.40909 | 0.83042 | 0.17405
22.48202 | 0.86387 | 0.17372
17.79613 | 0.89597 | 0.16866
14.06813 | 0.92544 | 0.16003
11.1448 | 0.95465 | 0.15228
8.81772 | 0.97747 | 0.13608
6.97545 | 1.00034 | 0.12218
5.5173 | 1.01665 | 0.11056
4.36941 | 1.02784 | 0.09858
3.45686 | 1.03643 | 0.0865
2.73547 | 1.04638 | 0.07589
2.16054 | 1.05574 | 0.06627
1.70952 | 1.06671 | 0.06212
1.35352 | 1.07515 | 0.063
1.07079 | 1.07868 | 0.06622
0.84734 | 1.07817 | 0.06841
0.67072 | 1.07745 | 0.06772
0.53067 | 1.07923 | 0.06338
0.41976 | 1.08487 | 0.0584
0.33183 | 1.09751 | 0.05588
0.26261 | 1.11612 | 0.06051
0.20791 | 1.13619 | 0.07657
0.16452 | 1.15097 | 0.10288
0.13007 | 1.15494 | 0.13404
0.10309 | 1.14883 | 0.16
0.08153 | 1.1422 | 0.17534
0.06443 | 1.14579 | 0.18595
0.05102 | 1.16236 | 0.19204
0.04042 | 1.19309 | 0.20391
0.03192 | 1.23843 | 0.22706
0.02528 | 1.29622 | 0.26568
0.01999 | 1.35821 | 0.32828