## Sheet1
20004.453 | 0.41592 | -0.02262
15829.126 | 0.41919 | -0.00554
12516.703 | 0.42637 | 0.0066
9909.4424 | 0.43232 | 0.01787
7835.48 | 0.44032 | 0.02756
6217.2461 | 0.44725 | 0.03631
4905.291 | 0.45483 | 0.0444
3881.2737 | 0.46631 | 0.05091
3070.9827 | 0.47593 | 0.05719
2430.7778 | 0.48338 | 0.06337
1923.1537 | 0.49337 | 0.06838
1522.4358 | 0.50583 | 0.07453
1203.8446 | 0.51645 | 0.08157
952.86591 | 0.52971 | 0.08723
754.27557 | 0.54372 | 0.09221
596.71857 | 0.55939 | 0.09679
471.96338 | 0.574 | 0.1033
373.20856 | 0.58748 | 0.10855
295.47278 | 0.60412 | 0.11345
233.87738 | 0.61979 | 0.12082
185.05922 | 0.6404 | 0.12504
146.35823 | 0.65994 | 0.1307
115.77804 | 0.67801 | 0.13695
91.6721 | 0.69977 | 0.14415
72.51701 | 0.7202 | 0.14998
57.36816 | 0.74485 | 0.15567
45.3629 | 0.77158 | 0.1623
35.93134 | 0.79962 | 0.16918
28.40909 | 0.83234 | 0.17146
22.48202 | 0.8636 | 0.17194
17.79613 | 0.89603 | 0.16807
14.06813 | 0.92769 | 0.16174
11.1448 | 0.95344 | 0.14758
8.81772 | 0.97995 | 0.13748
6.97545 | 0.9974 | 0.12273
5.5173 | 1.01392 | 0.10751
4.36941 | 1.02809 | 0.09465
3.45686 | 1.04123 | 0.08554
2.73547 | 1.04891 | 0.08047
2.16054 | 1.05262 | 0.07412
1.70952 | 1.05706 | 0.06698
1.35352 | 1.06331 | 0.05936
1.07079 | 1.0707 | 0.05392
0.84734 | 1.08167 | 0.05059
0.67072 | 1.09287 | 0.05355
0.53067 | 1.10317 | 0.0637
0.41976 | 1.1066 | 0.0769
0.33183 | 1.10329 | 0.08843
0.26261 | 1.0969 | 0.0941
0.20791 | 1.09574 | 0.09343
0.16452 | 1.10319 | 0.09052
0.13007 | 1.12088 | 0.09117
0.10309 | 1.14769 | 0.10081
0.08153 | 1.18005 | 0.12407
0.06443 | 1.20862 | 0.16175
0.05102 | 1.23017 | 0.21367
0.04042 | 1.23487 | 0.26608
0.03192 | 1.234 | 0.30529
0.02528 | 1.24438 | 0.32903
0.01999 | 1.27487 | 0.34994