## Sheet1
20004.453 | 0.40653 | -0.02282
15829.126 | 0.41266 | -0.00565
12516.703 | 0.42039 | 0.00737
9909.4424 | 0.42689 | 0.01914
7835.48 | 0.43491 | 0.02926
6217.2461 | 0.44217 | 0.03819
4905.291 | 0.44969 | 0.04417
3881.2737 | 0.45894 | 0.05202
3070.9827 | 0.46732 | 0.0592
2430.7778 | 0.47968 | 0.06488
1923.1537 | 0.4889 | 0.07164
1522.4358 | 0.49926 | 0.07717
1203.8446 | 0.51317 | 0.08056
952.86591 | 0.52621 | 0.08847
754.27557 | 0.53891 | 0.09349
596.71857 | 0.55328 | 0.09941
471.96338 | 0.56907 | 0.10478
373.20856 | 0.5855 | 0.11043
295.47278 | 0.60102 | 0.1162
233.87738 | 0.62044 | 0.12293
185.05922 | 0.63607 | 0.12888
146.35823 | 0.65681 | 0.13447
115.77804 | 0.67883 | 0.13933
91.6721 | 0.69975 | 0.14504
72.51701 | 0.72376 | 0.15155
57.36816 | 0.74532 | 0.1592
45.3629 | 0.77327 | 0.16601
35.93134 | 0.80101 | 0.17044
28.40909 | 0.83222 | 0.17287
22.48202 | 0.86536 | 0.17272
17.79613 | 0.8969 | 0.16898
14.06813 | 0.92699 | 0.16107
11.1448 | 0.9558 | 0.14879
8.81772 | 0.97891 | 0.13742
6.97545 | 0.99803 | 0.12118
5.5173 | 1.01456 | 0.1072
4.36941 | 1.03094 | 0.0955
3.45686 | 1.04146 | 0.08919
2.73547 | 1.0466 | 0.08028
2.16054 | 1.05236 | 0.07166
1.70952 | 1.0589 | 0.06308
1.35352 | 1.06692 | 0.05695
1.07079 | 1.07832 | 0.05379
0.84734 | 1.08907 | 0.05688
0.67072 | 1.09659 | 0.06342
0.53067 | 1.09819 | 0.07427
0.41976 | 1.09463 | 0.08123
0.33183 | 1.09075 | 0.08225
0.26261 | 1.09141 | 0.07959
0.20791 | 1.10067 | 0.07625
0.16452 | 1.11891 | 0.07734
0.13007 | 1.14473 | 0.08752
0.10309 | 1.1729 | 0.11218
0.08153 | 1.19498 | 0.15082
0.06443 | 1.20689 | 0.19468
0.05102 | 1.20422 | 0.23694
0.04042 | 1.19992 | 0.26447
0.03192 | 1.20998 | 0.28121
0.02528 | 1.23901 | 0.29767
0.01999 | 1.28479 | 0.32115