## Sheet1
20004.453 | 0.41494 | -0.01987
15829.126 | 0.42115 | -0.00562
12516.703 | 0.42606 | 0.00692
9909.4424 | 0.43494 | 0.01886
7835.48 | 0.44173 | 0.02877
6217.2461 | 0.44957 | 0.03768
4905.291 | 0.45712 | 0.04549
3881.2737 | 0.46665 | 0.05224
3070.9827 | 0.47245 | 0.05968
2430.7778 | 0.48563 | 0.06474
1923.1537 | 0.49531 | 0.07213
1522.4358 | 0.50789 | 0.0764
1203.8446 | 0.51772 | 0.08281
952.86591 | 0.53044 | 0.08964
754.27557 | 0.5454 | 0.09376
596.71857 | 0.56075 | 0.09936
471.96338 | 0.57523 | 0.10577
373.20856 | 0.59272 | 0.11147
295.47278 | 0.60821 | 0.11623
233.87738 | 0.62669 | 0.12232
185.05922 | 0.64514 | 0.12779
146.35823 | 0.66561 | 0.13592
115.77804 | 0.68539 | 0.13903
91.6721 | 0.70481 | 0.14725
72.51701 | 0.72957 | 0.15371
57.36816 | 0.75158 | 0.15964
45.3629 | 0.77917 | 0.16595
35.93134 | 0.80733 | 0.17298
28.40909 | 0.83985 | 0.17538
22.48202 | 0.872 | 0.17588
17.79613 | 0.90507 | 0.17314
14.06813 | 0.93691 | 0.16509
11.1448 | 0.96722 | 0.15483
8.81772 | 0.99186 | 0.14126
6.97545 | 1.0113 | 0.12736
5.5173 | 1.02915 | 0.11237
4.36941 | 1.04204 | 0.09883
3.45686 | 1.05547 | 0.08778
2.73547 | 1.06393 | 0.07958
2.16054 | 1.07137 | 0.0719
1.70952 | 1.07795 | 0.06586
1.35352 | 1.08483 | 0.06119
1.07079 | 1.08944 | 0.05926
0.84734 | 1.09452 | 0.0583
0.67072 | 1.09927 | 0.05809
0.53067 | 1.10513 | 0.05982
0.41976 | 1.11102 | 0.06315
0.33183 | 1.11686 | 0.06864
0.26261 | 1.12228 | 0.07473
0.20791 | 1.12996 | 0.08256
0.16452 | 1.13931 | 0.09348
0.13007 | 1.14939 | 0.10867
0.10309 | 1.15826 | 0.12695
0.08153 | 1.16811 | 0.14543
0.06443 | 1.182 | 0.16644
0.05102 | 1.20282 | 0.1903
0.04042 | 1.2256 | 0.22193
0.03192 | 1.24939 | 0.2564
0.02528 | 1.28118 | 0.29075
0.01999 | 1.32626 | 0.33048