## Sheet1
20004.453 | 0.41463 | -0.02106
15829.126 | 0.42092 | -0.00589
12516.703 | 0.42725 | 0.00761
9909.4424 | 0.43478 | 0.0185
7835.48 | 0.44212 | 0.02806
6217.2461 | 0.44954 | 0.03706
4905.291 | 0.45751 | 0.04323
3881.2737 | 0.46712 | 0.05231
3070.9827 | 0.47535 | 0.05735
2430.7778 | 0.48511 | 0.06333
1923.1537 | 0.49603 | 0.07003
1522.4358 | 0.50694 | 0.07625
1203.8446 | 0.51837 | 0.08268
952.86591 | 0.53103 | 0.08736
754.27557 | 0.5454 | 0.09351
596.71857 | 0.55897 | 0.09954
471.96338 | 0.57347 | 0.10444
373.20856 | 0.58918 | 0.11026
295.47278 | 0.60638 | 0.1152
233.87738 | 0.62481 | 0.122
185.05922 | 0.64357 | 0.12688
146.35823 | 0.66058 | 0.13247
115.77804 | 0.68249 | 0.13956
91.6721 | 0.70343 | 0.14565
72.51701 | 0.72454 | 0.15217
57.36816 | 0.74952 | 0.15767
45.3629 | 0.77611 | 0.1648
35.93134 | 0.80264 | 0.17098
28.40909 | 0.83407 | 0.17424
22.48202 | 0.86717 | 0.17485
17.79613 | 0.90014 | 0.17119
14.06813 | 0.93212 | 0.16333
11.1448 | 0.9598 | 0.15183
8.81772 | 0.9846 | 0.13875
6.97545 | 1.00685 | 0.12578
5.5173 | 1.02313 | 0.11012
4.36941 | 1.03653 | 0.0987
3.45686 | 1.04647 | 0.08696
2.73547 | 1.05583 | 0.07727
2.16054 | 1.06489 | 0.07114
1.70952 | 1.07085 | 0.06445
1.35352 | 1.07557 | 0.06141
1.07079 | 1.08226 | 0.05794
0.84734 | 1.08761 | 0.0578
0.67072 | 1.09247 | 0.05831
0.53067 | 1.09662 | 0.05961
0.41976 | 1.10219 | 0.062
0.33183 | 1.10849 | 0.06735
0.26261 | 1.11501 | 0.07465
0.20791 | 1.12139 | 0.08389
0.16452 | 1.12899 | 0.09314
0.13007 | 1.13941 | 0.10544
0.10309 | 1.15198 | 0.12298
0.08153 | 1.16478 | 0.14553
0.06443 | 1.17787 | 0.1717
0.05102 | 1.1913 | 0.19398
0.04042 | 1.21373 | 0.22047
0.03192 | 1.24302 | 0.25504
0.02528 | 1.27391 | 0.29528
0.01999 | 1.30858 | 0.33522