## Sheet1
20004.453 | 0.40922 | -0.02209
15829.126 | 0.41459 | -0.005
12516.703 | 0.42166 | 0.00715
9909.4424 | 0.4291 | 0.0191
7835.48 | 0.43489 | 0.02965
6217.2461 | 0.44343 | 0.03697
4905.291 | 0.45094 | 0.04431
3881.2737 | 0.46052 | 0.05293
3070.9827 | 0.46992 | 0.05684
2430.7778 | 0.47864 | 0.06508
1923.1537 | 0.49054 | 0.0698
1522.4358 | 0.5017 | 0.0778
1203.8446 | 0.51382 | 0.08189
952.86591 | 0.52618 | 0.08841
754.27557 | 0.53993 | 0.09463
596.71857 | 0.55608 | 0.10014
471.96338 | 0.57128 | 0.10547
373.20856 | 0.58678 | 0.11226
295.47278 | 0.60455 | 0.1174
233.87738 | 0.62196 | 0.12415
185.05922 | 0.64019 | 0.1288
146.35823 | 0.65878 | 0.13518
115.77804 | 0.67949 | 0.14209
91.6721 | 0.70142 | 0.14824
72.51701 | 0.72497 | 0.15247
57.36816 | 0.74959 | 0.15987
45.3629 | 0.77596 | 0.16661
35.93134 | 0.80511 | 0.17146
28.40909 | 0.83548 | 0.17445
22.48202 | 0.86727 | 0.17548
17.79613 | 0.8999 | 0.17103
14.06813 | 0.93283 | 0.16244
11.1448 | 0.96028 | 0.15246
8.81772 | 0.98454 | 0.13747
6.97545 | 1.00614 | 0.12412
5.5173 | 1.02219 | 0.10991
4.36941 | 1.03625 | 0.09741
3.45686 | 1.04565 | 0.08661
2.73547 | 1.05505 | 0.07691
2.16054 | 1.06344 | 0.0696
1.70952 | 1.06867 | 0.06474
1.35352 | 1.07493 | 0.06078
1.07079 | 1.0812 | 0.0583
0.84734 | 1.08597 | 0.05739
0.67072 | 1.09164 | 0.05834
0.53067 | 1.09608 | 0.05965
0.41976 | 1.10106 | 0.06276
0.33183 | 1.10787 | 0.06754
0.26261 | 1.11435 | 0.07454
0.20791 | 1.121 | 0.08362
0.16452 | 1.12868 | 0.0931
0.13007 | 1.13891 | 0.10547
0.10309 | 1.15182 | 0.12257
0.08153 | 1.16448 | 0.14504
0.06443 | 1.17743 | 0.17087
0.05102 | 1.19084 | 0.19369
0.04042 | 1.21323 | 0.22005
0.03192 | 1.24251 | 0.25456
0.02528 | 1.27282 | 0.29467
0.01999 | 1.30735 | 0.33535