## Sheet1
20004.453 | 0.41298 | -0.02187
15829.126 | 0.42122 | -0.00773
12516.703 | 0.42813 | 0.00447
9909.4424 | 0.4338 | 0.01706
7835.48 | 0.43971 | 0.02678
6217.2461 | 0.44768 | 0.03577
4905.291 | 0.45672 | 0.0452
3881.2737 | 0.46567 | 0.04994
3070.9827 | 0.47563 | 0.05592
2430.7778 | 0.48439 | 0.06187
1923.1537 | 0.49548 | 0.06836
1522.4358 | 0.5068 | 0.07605
1203.8446 | 0.51878 | 0.08175
952.86591 | 0.53223 | 0.08661
754.27557 | 0.54325 | 0.09232
596.71857 | 0.55684 | 0.09863
471.96338 | 0.57333 | 0.1041
373.20856 | 0.58803 | 0.10931
295.47278 | 0.60397 | 0.1153
233.87738 | 0.62281 | 0.11893
185.05922 | 0.64026 | 0.12388
146.35823 | 0.66031 | 0.13342
115.77804 | 0.68077 | 0.13853
91.6721 | 0.70075 | 0.14349
72.51701 | 0.72145 | 0.15282
57.36816 | 0.74177 | 0.15967
45.3629 | 0.76521 | 0.17042
35.93134 | 0.80485 | 0.17461
28.40909 | 0.83214 | 0.18794
22.48202 | 0.87155 | 0.19076
17.79613 | 0.91198 | 0.17791
14.06813 | 0.92211 | 0.16837
11.1448 | 0.98388 | 0.16605
8.81772 | 0.97492 | 0.15884
6.97545 | 1.00746 | 0.11219
5.5173 | 1.06943 | 0.10376
4.36941 | 1.08043 | 0.13817
3.45686 | 1.04248 | 0.14099
2.73547 | 1.00996 | 0.09129
2.16054 | 1.02546 | 0.01475
1.70952 | 1.09865 | -0.03417
1.35352 | 1.19382 | -0.01746
1.07079 | 1.25834 | 0.07002
0.84734 | 1.24106 | 0.19019
0.67072 | 1.15317 | 0.27507
0.53067 | 0.98999 | 0.27625
0.41976 | 0.84916 | 0.14648
0.33183 | 0.83419 | -0.07918
0.26261 | 0.99147 | -0.29528
0.20791 | 1.29838 | -0.38003
0.16452 | 1.64976 | -0.24721
0.13007 | 1.88814 | 0.10976
0.10309 | 1.87918 | 0.57484
0.08153 | 1.58585 | 0.97381
0.06443 | 1.15921 | 1.14354
0.05102 | 0.61456 | 0.94565
0.04042 | 0.28426 | 0.36444
0.03192 | 0.42331 | -0.4525
0.02528 | 1.22458 | -1.11796
0.01999 | 2.48621 | -1.19509