## Sheet1
20004.453 | 0.40859 | -0.02256
15829.126 | 0.41524 | -0.00785
12516.703 | 0.42102 | 0.00565
9909.4424 | 0.42626 | 0.01781
7835.48 | 0.43323 | 0.02781
6217.2461 | 0.44181 | 0.03643
4905.291 | 0.45086 | 0.04442
3881.2737 | 0.46008 | 0.0515
3070.9827 | 0.4683 | 0.05805
2430.7778 | 0.48076 | 0.06338
1923.1537 | 0.48986 | 0.07149
1522.4358 | 0.50179 | 0.07736
1203.8446 | 0.51394 | 0.08155
952.86591 | 0.52456 | 0.08868
754.27557 | 0.53808 | 0.09403
596.71857 | 0.55324 | 0.10046
471.96338 | 0.5679 | 0.10515
373.20856 | 0.58363 | 0.11041
295.47278 | 0.60107 | 0.11595
233.87738 | 0.61991 | 0.1223
185.05922 | 0.6379 | 0.12706
146.35823 | 0.65794 | 0.13518
115.77804 | 0.67751 | 0.14073
91.6721 | 0.69887 | 0.14777
72.51701 | 0.7218 | 0.15753
57.36816 | 0.7417 | 0.16036
45.3629 | 0.76675 | 0.16851
35.93134 | 0.80624 | 0.17861
28.40909 | 0.82819 | 0.18852
22.48202 | 0.86944 | 0.19333
17.79613 | 0.91248 | 0.18422
14.06813 | 0.92855 | 0.1632
11.1448 | 0.98163 | 0.17399
8.81772 | 0.97454 | 0.14844
6.97545 | 1.01953 | 0.10748
5.5173 | 1.07206 | 0.12213
4.36941 | 1.06103 | 0.14598
3.45686 | 1.02354 | 0.12405
2.73547 | 1.01445 | 0.05871
2.16054 | 1.05924 | -0.00476
1.70952 | 1.14411 | -0.01868
1.35352 | 1.21956 | 0.03782
1.07079 | 1.23356 | 0.13956
0.84734 | 1.16276 | 0.23177
0.67072 | 1.05085 | 0.26129
0.53067 | 0.90813 | 0.18444
0.41976 | 0.84749 | 0.00323
0.33183 | 0.93916 | -0.21061
0.26261 | 1.1825 | -0.33775
0.20791 | 1.50498 | -0.28183
0.16452 | 1.76648 | -0.01176
0.13007 | 1.82828 | 0.40014
0.10309 | 1.62488 | 0.7959
0.08153 | 1.20493 | 0.99946
0.06443 | 0.78731 | 0.9458
0.05102 | 0.42058 | 0.50826
0.04042 | 0.421 | -0.17676
0.03192 | 0.95385 | -0.87799
0.02528 | 2.00219 | -1.14376
0.01999 | 3.20062 | -0.68459