## Sheet1
20004.453 | 0.43417 | -0.01523
15829.126 | 0.44159 | 0.00089
12516.703 | 0.4486 | 0.01338
9909.4424 | 0.45562 | 0.02233
7835.48 | 0.46239 | 0.03209
6217.2461 | 0.47122 | 0.03975
4905.291 | 0.48049 | 0.04832
3881.2737 | 0.48849 | 0.05517
3070.9827 | 0.50127 | 0.06004
2430.7778 | 0.51107 | 0.06634
1923.1537 | 0.52123 | 0.07221
1522.4358 | 0.53155 | 0.07848
1203.8446 | 0.54306 | 0.08414
952.86591 | 0.55672 | 0.08927
754.27557 | 0.56991 | 0.0951
596.71857 | 0.5863 | 0.10193
471.96338 | 0.60026 | 0.10631
373.20856 | 0.61719 | 0.11504
295.47278 | 0.63533 | 0.12062
233.87738 | 0.65274 | 0.12642
185.05922 | 0.67302 | 0.13196
146.35823 | 0.69307 | 0.13838
115.77804 | 0.71319 | 0.14565
91.6721 | 0.73528 | 0.15289
72.51701 | 0.75592 | 0.15823
57.36816 | 0.77811 | 0.16696
45.3629 | 0.80169 | 0.17506
35.93134 | 0.82589 | 0.1866
28.40909 | 0.85238 | 0.19939
22.48202 | 0.88333 | 0.21368
17.79613 | 0.91879 | 0.22906
14.06813 | 0.95876 | 0.24163
11.1448 | 1.0064 | 0.25088
8.81772 | 1.05379 | 0.25735
6.97545 | 1.10782 | 0.25577
5.5173 | 1.15118 | 0.24182
4.36941 | 1.19906 | 0.23004
3.45686 | 1.23493 | 0.20943
2.73547 | 1.27018 | 0.18539
2.16054 | 1.29671 | 0.16484
1.70952 | 1.3155 | 0.14516
1.35352 | 1.33066 | 0.12625
1.07079 | 1.34286 | 0.1112
0.84734 | 1.35216 | 0.09924
0.67072 | 1.35975 | 0.09072
0.53067 | 1.3661 | 0.08422
0.41976 | 1.37322 | 0.08152
0.33183 | 1.38021 | 0.08194
0.26261 | 1.38681 | 0.08738
0.20791 | 1.39147 | 0.09577
0.16452 | 1.39587 | 0.10502
0.13007 | 1.40384 | 0.11523
0.10309 | 1.41486 | 0.13017
0.08153 | 1.42755 | 0.1511
0.06443 | 1.44364 | 0.17625
0.05102 | 1.46413 | 0.19917
0.04042 | 1.49771 | 0.23127
0.03192 | 1.53696 | 0.27849
0.02528 | 1.57095 | 0.33498
0.01999 | 1.60123 | 0.38774