## Sheet1
20004.453 | 0.42851 | -0.01418
15829.126 | 0.43648 | 0.00048
12516.703 | 0.44304 | 0.01358
9909.4424 | 0.45152 | 0.02395
7835.48 | 0.45957 | 0.03353
6217.2461 | 0.46656 | 0.04055
4905.291 | 0.47639 | 0.0477
3881.2737 | 0.48588 | 0.0561
3070.9827 | 0.49384 | 0.06118
2430.7778 | 0.50358 | 0.0691
1923.1537 | 0.51677 | 0.07479
1522.4358 | 0.52647 | 0.07976
1203.8446 | 0.53943 | 0.08615
952.86591 | 0.55325 | 0.0914
754.27557 | 0.56721 | 0.09714
596.71857 | 0.58234 | 0.10308
471.96338 | 0.59759 | 0.11009
373.20856 | 0.6127 | 0.11616
295.47278 | 0.63248 | 0.12203
233.87738 | 0.64948 | 0.13021
185.05922 | 0.66961 | 0.13567
146.35823 | 0.68928 | 0.14178
115.77804 | 0.70939 | 0.14927
91.6721 | 0.73196 | 0.15451
72.51701 | 0.75549 | 0.16178
57.36816 | 0.77903 | 0.17065
45.3629 | 0.80299 | 0.17951
35.93134 | 0.82729 | 0.18976
28.40909 | 0.85698 | 0.20239
22.48202 | 0.88565 | 0.21693
17.79613 | 0.92204 | 0.23107
14.06813 | 0.96178 | 0.24593
11.1448 | 1.00732 | 0.2539
8.81772 | 1.05926 | 0.25739
6.97545 | 1.10472 | 0.25266
5.5173 | 1.15629 | 0.24549
4.36941 | 1.19785 | 0.22759
3.45686 | 1.24075 | 0.20885
2.73547 | 1.27284 | 0.18794
2.16054 | 1.29816 | 0.16503
1.70952 | 1.31814 | 0.14425
1.35352 | 1.33431 | 0.12624
1.07079 | 1.34563 | 0.11103
0.84734 | 1.35517 | 0.09848
0.67072 | 1.36383 | 0.08962
0.53067 | 1.37159 | 0.08438
0.41976 | 1.37749 | 0.08328
0.33183 | 1.38229 | 0.08494
0.26261 | 1.38666 | 0.08708
0.20791 | 1.39225 | 0.0918
0.16452 | 1.39981 | 0.10056
0.13007 | 1.40815 | 0.1132
0.10309 | 1.41773 | 0.12755
0.08153 | 1.43256 | 0.14604
0.06443 | 1.45251 | 0.17171
0.05102 | 1.47814 | 0.20739
0.04042 | 1.49925 | 0.25042
0.03192 | 1.51872 | 0.29138
0.02528 | 1.54716 | 0.32617
0.01999 | 1.59051 | 0.36309