## Sheet1
20004.453 | 0.42904 | -0.01526
15829.126 | 0.43461 | 0.00102
12516.703 | 0.44223 | 0.01336
9909.4424 | 0.44967 | 0.02436
7835.48 | 0.45763 | 0.03459
6217.2461 | 0.4658 | 0.04093
4905.291 | 0.47473 | 0.04898
3881.2737 | 0.4833 | 0.05627
3070.9827 | 0.49218 | 0.06048
2430.7778 | 0.50334 | 0.06678
1923.1537 | 0.51293 | 0.07399
1522.4358 | 0.52567 | 0.07985
1203.8446 | 0.53762 | 0.08575
952.86591 | 0.55155 | 0.09199
754.27557 | 0.56591 | 0.09863
596.71857 | 0.57986 | 0.10479
471.96338 | 0.59585 | 0.11073
373.20856 | 0.61238 | 0.11611
295.47278 | 0.63135 | 0.12457
233.87738 | 0.64943 | 0.12953
185.05922 | 0.66981 | 0.13491
146.35823 | 0.6894 | 0.14188
115.77804 | 0.71046 | 0.14956
91.6721 | 0.73299 | 0.15473
72.51701 | 0.75524 | 0.16257
57.36816 | 0.77746 | 0.16997
45.3629 | 0.80357 | 0.18007
35.93134 | 0.82744 | 0.18993
28.40909 | 0.85585 | 0.20186
22.48202 | 0.88691 | 0.21778
17.79613 | 0.92159 | 0.22998
14.06813 | 0.96366 | 0.2436
11.1448 | 1.00999 | 0.25423
8.81772 | 1.05789 | 0.25661
6.97545 | 1.10681 | 0.25569
5.5173 | 1.15898 | 0.2448
4.36941 | 1.19897 | 0.22893
3.45686 | 1.24041 | 0.20728
2.73547 | 1.2738 | 0.18729
2.16054 | 1.29809 | 0.16582
1.70952 | 1.31852 | 0.14475
1.35352 | 1.33462 | 0.12635
1.07079 | 1.3466 | 0.11102
0.84734 | 1.35559 | 0.09872
0.67072 | 1.36373 | 0.08942
0.53067 | 1.37093 | 0.08429
0.41976 | 1.37851 | 0.08245
0.33183 | 1.38397 | 0.08388
0.26261 | 1.38797 | 0.08784
0.20791 | 1.39226 | 0.09357
0.16452 | 1.39922 | 0.10129
0.13007 | 1.40828 | 0.11299
0.10309 | 1.41832 | 0.12913
0.08153 | 1.43053 | 0.14764
0.06443 | 1.44873 | 0.1707
0.05102 | 1.47608 | 0.19964
0.04042 | 1.50555 | 0.24266
0.03192 | 1.5298 | 0.29162
0.02528 | 1.554 | 0.33439
0.01999 | 1.58947 | 0.37147