## Sheet1
20004.453 | 0.43412 | -0.01459
15829.126 | 0.43837 | -0.00108
12516.703 | 0.44555 | 0.01349
9909.4424 | 0.45415 | 0.02372
7835.48 | 0.46227 | 0.03169
6217.2461 | 0.46875 | 0.04093
4905.291 | 0.47871 | 0.04769
3881.2737 | 0.48663 | 0.05418
3070.9827 | 0.497 | 0.06125
2430.7778 | 0.50809 | 0.06597
1923.1537 | 0.51817 | 0.07346
1522.4358 | 0.53072 | 0.0785
1203.8446 | 0.5432 | 0.0849
952.86591 | 0.5561 | 0.09174
754.27557 | 0.57058 | 0.09595
596.71857 | 0.58555 | 0.10268
471.96338 | 0.60032 | 0.10834
373.20856 | 0.61546 | 0.11481
295.47278 | 0.6348 | 0.1217
233.87738 | 0.65219 | 0.12548
185.05922 | 0.66989 | 0.13294
146.35823 | 0.6904 | 0.13784
115.77804 | 0.71163 | 0.1464
91.6721 | 0.73201 | 0.15431
72.51701 | 0.75347 | 0.16015
57.36816 | 0.77772 | 0.16901
45.3629 | 0.80097 | 0.1773
35.93134 | 0.82538 | 0.18767
28.40909 | 0.85201 | 0.19962
22.48202 | 0.88272 | 0.21285
17.79613 | 0.91793 | 0.22886
14.06813 | 0.96058 | 0.24127
11.1448 | 1.00466 | 0.25244
8.81772 | 1.05399 | 0.2549
6.97545 | 1.10118 | 0.25346
5.5173 | 1.15339 | 0.24166
4.36941 | 1.19378 | 0.22785
3.45686 | 1.23448 | 0.20537
2.73547 | 1.26754 | 0.18646
2.16054 | 1.29215 | 0.16415
1.70952 | 1.31245 | 0.1432
1.35352 | 1.3268 | 0.12533
1.07079 | 1.33941 | 0.11055
0.84734 | 1.34783 | 0.09835
0.67072 | 1.35603 | 0.09006
0.53067 | 1.36419 | 0.08346
0.41976 | 1.37126 | 0.08293
0.33183 | 1.37663 | 0.0853
0.26261 | 1.38029 | 0.08908
0.20791 | 1.38483 | 0.09414
0.16452 | 1.39181 | 0.10145
0.13007 | 1.40054 | 0.11325
0.10309 | 1.41102 | 0.12795
0.08153 | 1.42564 | 0.14552
0.06443 | 1.4464 | 0.16941
0.05102 | 1.47552 | 0.20167
0.04042 | 1.50302 | 0.24778
0.03192 | 1.52398 | 0.29577
0.02528 | 1.5465 | 0.33546
0.01999 | 1.58255 | 0.3695