## Sheet1
20004.453 | 0.42478 | -0.0136
15829.126 | 0.43151 | -0.00027
12516.703 | 0.43724 | 0.01454
9909.4424 | 0.44642 | 0.02412
7835.48 | 0.45235 | 0.03334
6217.2461 | 0.46145 | 0.04155
4905.291 | 0.46999 | 0.04953
3881.2737 | 0.47889 | 0.05528
3070.9827 | 0.4894 | 0.06084
2430.7778 | 0.4988 | 0.06845
1923.1537 | 0.51025 | 0.07471
1522.4358 | 0.52089 | 0.08033
1203.8446 | 0.53388 | 0.08698
952.86591 | 0.54782 | 0.09367
754.27557 | 0.56147 | 0.09975
596.71857 | 0.57556 | 0.10559
471.96338 | 0.59131 | 0.11036
373.20856 | 0.61024 | 0.1167
295.47278 | 0.62691 | 0.12419
233.87738 | 0.64656 | 0.13005
185.05922 | 0.66515 | 0.13615
146.35823 | 0.68608 | 0.14225
115.77804 | 0.70761 | 0.14887
91.6721 | 0.72981 | 0.15628
72.51701 | 0.75178 | 0.16258
57.36816 | 0.77495 | 0.17093
45.3629 | 0.79904 | 0.17841
35.93134 | 0.82467 | 0.18844
28.40909 | 0.8522 | 0.20088
22.48202 | 0.88322 | 0.21563
17.79613 | 0.91902 | 0.2296
14.06813 | 0.95929 | 0.24271
11.1448 | 1.0036 | 0.25274
8.81772 | 1.05434 | 0.25744
6.97545 | 1.1022 | 0.25034
5.5173 | 1.1485 | 0.24334
4.36941 | 1.19517 | 0.22266
3.45686 | 1.23407 | 0.20684
2.73547 | 1.26424 | 0.18511
2.16054 | 1.29015 | 0.16147
1.70952 | 1.30986 | 0.1421
1.35352 | 1.3256 | 0.12471
1.07079 | 1.33692 | 0.10901
0.84734 | 1.34664 | 0.09675
0.67072 | 1.3557 | 0.08877
0.53067 | 1.36304 | 0.08497
0.41976 | 1.36733 | 0.08373
0.33183 | 1.37202 | 0.08403
0.26261 | 1.37624 | 0.08636
0.20791 | 1.38258 | 0.09086
0.16452 | 1.3898 | 0.09882
0.13007 | 1.3985 | 0.11034
0.10309 | 1.41077 | 0.12381
0.08153 | 1.42917 | 0.14411
0.06443 | 1.45023 | 0.17415
0.05102 | 1.46862 | 0.21359
0.04042 | 1.48198 | 0.25226
0.03192 | 1.50177 | 0.28445
0.02528 | 1.53454 | 0.31625
0.01999 | 1.57783 | 0.35351