## Sheet1
20004.453 | 0.43004 | -0.01568
15829.126 | 0.4382 | 0.00122
12516.703 | 0.44586 | 0.01323
9909.4424 | 0.45257 | 0.02435
7835.48 | 0.46247 | 0.03201
6217.2461 | 0.46949 | 0.04274
4905.291 | 0.47767 | 0.04943
3881.2737 | 0.48833 | 0.0544
3070.9827 | 0.49663 | 0.06178
2430.7778 | 0.5076 | 0.06728
1923.1537 | 0.51679 | 0.07193
1522.4358 | 0.53169 | 0.07843
1203.8446 | 0.54303 | 0.08402
952.86591 | 0.55809 | 0.09101
754.27557 | 0.57197 | 0.09838
596.71857 | 0.58652 | 0.10253
471.96338 | 0.60299 | 0.10894
373.20856 | 0.61955 | 0.11568
295.47278 | 0.6367 | 0.12125
233.87738 | 0.65539 | 0.12863
185.05922 | 0.67523 | 0.13433
146.35823 | 0.69282 | 0.13882
115.77804 | 0.71417 | 0.14622
91.6721 | 0.73653 | 0.15319
72.51701 | 0.75765 | 0.15747
57.36816 | 0.78407 | 0.16735
45.3629 | 0.80836 | 0.17511
35.93134 | 0.82794 | 0.18446
28.40909 | 0.85996 | 0.19358
22.48202 | 0.89001 | 0.20513
17.79613 | 0.91864 | 0.21762
14.06813 | 0.96861 | 0.23691
11.1448 | 1.00197 | 0.23305
8.81772 | 1.06324 | 0.23608
6.97545 | 1.09638 | 0.24226
5.5173 | 1.12754 | 0.21556
4.36941 | 1.17392 | 0.17966
3.45686 | 1.23084 | 0.16455
2.73547 | 1.26418 | 0.16914
2.16054 | 1.26556 | 0.17376
1.70952 | 1.24628 | 0.15698
1.35352 | 1.22944 | 0.11383
1.07079 | 1.23715 | 0.05642
0.84734 | 1.27766 | 0.00735
0.67072 | 1.33277 | -0.01012
0.53067 | 1.3977 | 0.02248
0.41976 | 1.42487 | 0.09764
0.33183 | 1.39085 | 0.184
0.26261 | 1.29969 | 0.23351
0.20791 | 1.19128 | 0.21451
0.16452 | 1.11151 | 0.12272
0.13007 | 1.10931 | -0.00826
0.10309 | 1.20296 | -0.1235
0.08153 | 1.37466 | -0.16384
0.06443 | 1.55004 | -0.09708
0.05102 | 1.68993 | 0.10535
0.04042 | 1.67977 | 0.35765
0.03192 | 1.5221 | 0.52558
0.02528 | 1.32846 | 0.54161
0.01999 | 1.17162 | 0.45724