## Sheet1
20004.453 | 0.41254 | -0.01775
15829.126 | 0.41845 | -0.00117
12516.703 | 0.42536 | 0.01162
9909.4424 | 0.43289 | 0.02088
7835.48 | 0.43932 | 0.03184
6217.2461 | 0.44855 | 0.03992
4905.291 | 0.45585 | 0.04772
3881.2737 | 0.46544 | 0.0523
3070.9827 | 0.4761 | 0.06006
2430.7778 | 0.48538 | 0.06512
1923.1537 | 0.49617 | 0.07167
1522.4358 | 0.50762 | 0.07856
1203.8446 | 0.51818 | 0.08364
952.86591 | 0.53254 | 0.08912
754.27557 | 0.54609 | 0.09482
596.71857 | 0.55978 | 0.10134
471.96338 | 0.57407 | 0.1061
373.20856 | 0.59057 | 0.11141
295.47278 | 0.60743 | 0.11632
233.87738 | 0.62563 | 0.12315
185.05922 | 0.64466 | 0.12869
146.35823 | 0.66411 | 0.13477
115.77804 | 0.68493 | 0.1397
91.6721 | 0.70576 | 0.14619
72.51701 | 0.72839 | 0.15296
57.36816 | 0.75328 | 0.15937
45.3629 | 0.77991 | 0.16585
35.93134 | 0.80882 | 0.1703
28.40909 | 0.83879 | 0.17121
22.48202 | 0.87168 | 0.17093
17.79613 | 0.90244 | 0.16652
14.06813 | 0.93201 | 0.15851
11.1448 | 0.95904 | 0.14951
8.81772 | 0.9825 | 0.13462
6.97545 | 1.00519 | 0.12211
5.5173 | 1.0174 | 0.11111
4.36941 | 1.0308 | 0.09926
3.45686 | 1.04153 | 0.08814
2.73547 | 1.05377 | 0.07758
2.16054 | 1.06696 | 0.07307
1.70952 | 1.07558 | 0.07437
1.35352 | 1.07774 | 0.07611
1.07079 | 1.0771 | 0.07428
0.84734 | 1.07682 | 0.06859
0.67072 | 1.08038 | 0.06117
0.53067 | 1.09174 | 0.05072
0.41976 | 1.1143 | 0.04654
0.33183 | 1.14378 | 0.05725
0.26261 | 1.16826 | 0.08694
0.20791 | 1.17604 | 0.131
0.16452 | 1.1575 | 0.17494
0.13007 | 1.11669 | 0.19846
0.10309 | 1.07235 | 0.18505
0.08153 | 1.05086 | 0.13253
0.06443 | 1.07496 | 0.06579
0.05102 | 1.18355 | -0.00993
0.04042 | 1.38156 | -0.01249
0.03192 | 1.61742 | 0.1238
0.02528 | 1.79047 | 0.43164
0.01999 | 1.77655 | 0.87782