## Sheet1
20004.453 | 0.41225 | -0.01837
15829.126 | 0.41847 | -0.00189
12516.703 | 0.4252 | 0.01089
9909.4424 | 0.43126 | 0.02227
7835.48 | 0.4405 | 0.03267
6217.2461 | 0.44731 | 0.03899
4905.291 | 0.4568 | 0.0457
3881.2737 | 0.46553 | 0.05453
3070.9827 | 0.47456 | 0.06038
2430.7778 | 0.48282 | 0.06704
1923.1537 | 0.49556 | 0.07167
1522.4358 | 0.50621 | 0.07885
1203.8446 | 0.51949 | 0.0836
952.86591 | 0.53175 | 0.08958
754.27557 | 0.54461 | 0.09384
596.71857 | 0.56067 | 0.10093
471.96338 | 0.5744 | 0.10585
373.20856 | 0.58973 | 0.11076
295.47278 | 0.60621 | 0.11761
233.87738 | 0.62529 | 0.12192
185.05922 | 0.64419 | 0.12879
146.35823 | 0.66319 | 0.13397
115.77804 | 0.68383 | 0.13938
91.6721 | 0.70515 | 0.14671
72.51701 | 0.72957 | 0.15313
57.36816 | 0.75369 | 0.1591
45.3629 | 0.78034 | 0.16543
35.93134 | 0.80827 | 0.16912
28.40909 | 0.83919 | 0.17082
22.48202 | 0.87076 | 0.17137
17.79613 | 0.9015 | 0.16518
14.06813 | 0.93208 | 0.15895
11.1448 | 0.95812 | 0.14692
8.81772 | 0.98372 | 0.13614
6.97545 | 1.00111 | 0.12227
5.5173 | 1.01455 | 0.10911
4.36941 | 1.03107 | 0.09517
3.45686 | 1.04536 | 0.08849
2.73547 | 1.05437 | 0.08461
2.16054 | 1.05957 | 0.08035
1.70952 | 1.06243 | 0.07345
1.35352 | 1.06755 | 0.06464
1.07079 | 1.076 | 0.05709
0.84734 | 1.08996 | 0.05169
0.67072 | 1.10666 | 0.0548
0.53067 | 1.12294 | 0.06866
0.41976 | 1.12841 | 0.09107
0.33183 | 1.12016 | 0.11245
0.26261 | 1.10093 | 0.12274
0.20791 | 1.08209 | 0.11432
0.16452 | 1.07791 | 0.0879
0.13007 | 1.10366 | 0.05227
0.10309 | 1.16912 | 0.02903
0.08153 | 1.26815 | 0.04589
0.06443 | 1.36964 | 0.11977
0.05102 | 1.43775 | 0.28061
0.04042 | 1.40217 | 0.48106
0.03192 | 1.24703 | 0.63981
0.02528 | 1.00071 | 0.66679
0.01999 | 0.74817 | 0.48292