## Sheet1
20004.453 | 0.40584 | -0.01867
15829.126 | 0.41301 | -0.00265
12516.703 | 0.41981 | 0.01138
9909.4424 | 0.42665 | 0.02238
7835.48 | 0.43326 | 0.0322
6217.2461 | 0.44191 | 0.03792
4905.291 | 0.45003 | 0.04679
3881.2737 | 0.46176 | 0.054
3070.9827 | 0.46913 | 0.05971
2430.7778 | 0.478 | 0.06579
1923.1537 | 0.49025 | 0.07327
1522.4358 | 0.49967 | 0.07733
1203.8446 | 0.51428 | 0.08304
952.86591 | 0.52503 | 0.09004
754.27557 | 0.53992 | 0.09599
596.71857 | 0.55422 | 0.10031
471.96338 | 0.57039 | 0.105
373.20856 | 0.5847 | 0.11154
295.47278 | 0.60261 | 0.11805
233.87738 | 0.61868 | 0.12292
185.05922 | 0.6381 | 0.12761
146.35823 | 0.6593 | 0.13519
115.77804 | 0.68034 | 0.14004
91.6721 | 0.70072 | 0.14649
72.51701 | 0.72528 | 0.15378
57.36816 | 0.74731 | 0.15875
45.3629 | 0.77648 | 0.16416
35.93134 | 0.80308 | 0.16804
28.40909 | 0.83273 | 0.17059
22.48202 | 0.86425 | 0.16914
17.79613 | 0.89706 | 0.1659
14.06813 | 0.92524 | 0.15491
11.1448 | 0.95116 | 0.14677
8.81772 | 0.97441 | 0.13249
6.97545 | 0.99516 | 0.1194
5.5173 | 1.01047 | 0.10977
4.36941 | 1.02117 | 0.09774
3.45686 | 1.03125 | 0.08755
2.73547 | 1.0427 | 0.07597
2.16054 | 1.05594 | 0.0694
1.70952 | 1.06667 | 0.07042
1.35352 | 1.07195 | 0.07347
1.07079 | 1.07168 | 0.07554
0.84734 | 1.06945 | 0.07359
0.67072 | 1.06951 | 0.06772
0.53067 | 1.07565 | 0.05694
0.41976 | 1.09176 | 0.04746
0.33183 | 1.12009 | 0.04743
0.26261 | 1.15285 | 0.06579
0.20791 | 1.17756 | 0.10609
0.16452 | 1.17864 | 0.16025
0.13007 | 1.14787 | 0.20869
0.10309 | 1.09508 | 0.22613
0.08153 | 1.04351 | 0.19761
0.06443 | 1.02563 | 0.13527
0.05102 | 1.07963 | 0.03175
0.04042 | 1.24193 | -0.04373
0.03192 | 1.49951 | -0.01196
0.02528 | 1.77742 | 0.20177
0.01999 | 1.95187 | 0.63441