## Sheet1
20004.453 | 0.41052 | -0.0224
15829.126 | 0.41585 | -0.00591
12516.703 | 0.42162 | 0.00895
9909.4424 | 0.42824 | 0.01662
7835.48 | 0.43562 | 0.02921
6217.2461 | 0.44265 | 0.03786
4905.291 | 0.45238 | 0.04421
3881.2737 | 0.46038 | 0.05124
3070.9827 | 0.46988 | 0.05789
2430.7778 | 0.4791 | 0.06415
1923.1537 | 0.49128 | 0.07069
1522.4358 | 0.50172 | 0.07506
1203.8446 | 0.51467 | 0.0827
952.86591 | 0.52748 | 0.08681
754.27557 | 0.54031 | 0.09517
596.71857 | 0.55535 | 0.09907
471.96338 | 0.56952 | 0.10278
373.20856 | 0.58534 | 0.11059
295.47278 | 0.60249 | 0.11563
233.87738 | 0.62065 | 0.12095
185.05922 | 0.63702 | 0.1277
146.35823 | 0.65575 | 0.13447
115.77804 | 0.67828 | 0.13803
91.6721 | 0.69782 | 0.14495
72.51701 | 0.72067 | 0.15182
57.36816 | 0.74411 | 0.15686
45.3629 | 0.77202 | 0.16444
35.93134 | 0.79952 | 0.16873
28.40909 | 0.83153 | 0.17156
22.48202 | 0.86378 | 0.17273
17.79613 | 0.89451 | 0.16816
14.06813 | 0.92538 | 0.16025
11.1448 | 0.95414 | 0.14928
8.81772 | 0.9762 | 0.13505
6.97545 | 0.99703 | 0.12182
5.5173 | 1.01657 | 0.10804
4.36941 | 1.0257 | 0.09838
3.45686 | 1.03536 | 0.08723
2.73547 | 1.04297 | 0.07606
2.16054 | 1.05073 | 0.06696
1.70952 | 1.06093 | 0.06047
1.35352 | 1.07116 | 0.05833
1.07079 | 1.07938 | 0.06267
0.84734 | 1.08175 | 0.06732
0.67072 | 1.08112 | 0.0714
0.53067 | 1.07931 | 0.06996
0.41976 | 1.08043 | 0.06634
0.33183 | 1.08784 | 0.06172
0.26261 | 1.10248 | 0.06031
0.20791 | 1.12384 | 0.06736
0.16452 | 1.14484 | 0.08748
0.13007 | 1.16134 | 0.11819
0.10309 | 1.16554 | 0.15277
0.08153 | 1.15909 | 0.18195
0.06443 | 1.15581 | 0.20324
0.05102 | 1.15952 | 0.21109
0.04042 | 1.1801 | 0.22037
0.03192 | 1.21638 | 0.2365
0.02528 | 1.26753 | 0.26331
0.01999 | 1.33248 | 0.30694