## Sheet1
20004.453 | 0.40622 | -0.0211
15829.126 | 0.41193 | -0.00585
12516.703 | 0.41905 | 0.00669
9909.4424 | 0.42501 | 0.01882
7835.48 | 0.43292 | 0.02975
6217.2461 | 0.44077 | 0.03588
4905.291 | 0.44939 | 0.0446
3881.2737 | 0.45809 | 0.0507
3070.9827 | 0.46852 | 0.05808
2430.7778 | 0.47838 | 0.06513
1923.1537 | 0.4892 | 0.07026
1522.4358 | 0.49966 | 0.0773
1203.8446 | 0.51309 | 0.08162
952.86591 | 0.52465 | 0.08962
754.27557 | 0.53855 | 0.09502
596.71857 | 0.55193 | 0.1019
471.96338 | 0.56997 | 0.10596
373.20856 | 0.58473 | 0.1114
295.47278 | 0.60104 | 0.11658
233.87738 | 0.61833 | 0.12297
185.05922 | 0.63799 | 0.12939
146.35823 | 0.65837 | 0.13497
115.77804 | 0.67846 | 0.14087
91.6721 | 0.70014 | 0.14771
72.51701 | 0.72217 | 0.15447
57.36816 | 0.74579 | 0.16018
45.3629 | 0.77184 | 0.16446
35.93134 | 0.80213 | 0.1704
28.40909 | 0.8321 | 0.17386
22.48202 | 0.86401 | 0.17255
17.79613 | 0.89777 | 0.16854
14.06813 | 0.92745 | 0.16
11.1448 | 0.95535 | 0.14859
8.81772 | 0.97893 | 0.13513
6.97545 | 0.99959 | 0.11994
5.5173 | 1.01676 | 0.11067
4.36941 | 1.02639 | 0.09757
3.45686 | 1.03732 | 0.08571
2.73547 | 1.04568 | 0.07422
2.16054 | 1.05725 | 0.06712
1.70952 | 1.06727 | 0.0651
1.35352 | 1.07306 | 0.06605
1.07079 | 1.07505 | 0.06773
0.84734 | 1.07443 | 0.06712
0.67072 | 1.07566 | 0.06452
0.53067 | 1.07971 | 0.05869
0.41976 | 1.08903 | 0.05469
0.33183 | 1.10443 | 0.05507
0.26261 | 1.12344 | 0.06498
0.20791 | 1.14057 | 0.08549
0.16452 | 1.14754 | 0.11355
0.13007 | 1.14509 | 0.14035
0.10309 | 1.13725 | 0.15779
0.08153 | 1.13455 | 0.16576
0.06443 | 1.14388 | 0.17328
0.05102 | 1.167 | 0.18038
0.04042 | 1.20325 | 0.19628
0.03192 | 1.25324 | 0.22479
0.02528 | 1.3107 | 0.27507
0.01999 | 1.36255 | 0.34811