## Sheet1
20004.453 | 0.40539 | -0.02206
15829.126 | 0.40915 | -0.00556
12516.703 | 0.41565 | 0.00834
9909.4424 | 0.4225 | 0.02002
7835.48 | 0.43146 | 0.02933
6217.2461 | 0.43623 | 0.03795
4905.291 | 0.44687 | 0.04509
3881.2737 | 0.45552 | 0.05246
3070.9827 | 0.46451 | 0.05932
2430.7778 | 0.47569 | 0.06633
1923.1537 | 0.48685 | 0.07159
1522.4358 | 0.49669 | 0.07696
1203.8446 | 0.50969 | 0.08318
952.86591 | 0.5226 | 0.08842
754.27557 | 0.53599 | 0.09437
596.71857 | 0.55123 | 0.10043
471.96338 | 0.56682 | 0.106
373.20856 | 0.58178 | 0.11286
295.47278 | 0.59938 | 0.1175
233.87738 | 0.61689 | 0.12327
185.05922 | 0.63555 | 0.12868
146.35823 | 0.65521 | 0.13585
115.77804 | 0.6763 | 0.13851
91.6721 | 0.69832 | 0.14669
72.51701 | 0.72096 | 0.15266
57.36816 | 0.74577 | 0.1596
45.3629 | 0.77159 | 0.16656
35.93134 | 0.80044 | 0.17027
28.40909 | 0.83254 | 0.17394
22.48202 | 0.86376 | 0.17047
17.79613 | 0.89582 | 0.16734
14.06813 | 0.92616 | 0.15842
11.1448 | 0.95449 | 0.14593
8.81772 | 0.97696 | 0.13447
6.97545 | 0.99493 | 0.11952
5.5173 | 1.01122 | 0.10488
4.36941 | 1.02745 | 0.09533
3.45686 | 1.03461 | 0.08816
2.73547 | 1.04244 | 0.07982
2.16054 | 1.04847 | 0.06985
1.70952 | 1.05541 | 0.06165
1.35352 | 1.06417 | 0.0562
1.07079 | 1.07499 | 0.05391
0.84734 | 1.08436 | 0.05835
0.67072 | 1.09105 | 0.06588
0.53067 | 1.09102 | 0.0747
0.41976 | 1.08696 | 0.0805
0.33183 | 1.08418 | 0.07944
0.26261 | 1.08742 | 0.07569
0.20791 | 1.09924 | 0.07272
0.16452 | 1.11927 | 0.0756
0.13007 | 1.14585 | 0.08936
0.10309 | 1.17215 | 0.11747
0.08153 | 1.18966 | 0.15804
0.06443 | 1.19683 | 0.20006
0.05102 | 1.19009 | 0.23639
0.04042 | 1.18812 | 0.2572
0.03192 | 1.20286 | 0.27147
0.02528 | 1.23602 | 0.2889
0.01999 | 1.28569 | 0.31395