## Sheet1
20004.453 | 0.41286 | -0.022
15829.126 | 0.41988 | -0.00578
12516.703 | 0.42576 | 0.00617
9909.4424 | 0.43146 | 0.01971
7835.48 | 0.43875 | 0.02903
6217.2461 | 0.44766 | 0.03738
4905.291 | 0.45495 | 0.04372
3881.2737 | 0.46365 | 0.05116
3070.9827 | 0.47221 | 0.05644
2430.7778 | 0.48379 | 0.06355
1923.1537 | 0.49323 | 0.06791
1522.4358 | 0.5049 | 0.07433
1203.8446 | 0.51559 | 0.08258
952.86591 | 0.52961 | 0.08707
754.27557 | 0.54347 | 0.09283
596.71857 | 0.55756 | 0.09778
471.96338 | 0.57261 | 0.10486
373.20856 | 0.58764 | 0.11043
295.47278 | 0.60415 | 0.11572
233.87738 | 0.62167 | 0.12069
185.05922 | 0.64012 | 0.12612
146.35823 | 0.65949 | 0.13076
115.77804 | 0.68112 | 0.13789
91.6721 | 0.6999 | 0.14471
72.51701 | 0.72316 | 0.15111
57.36816 | 0.74699 | 0.1584
45.3629 | 0.77379 | 0.16373
35.93134 | 0.80076 | 0.16906
28.40909 | 0.83083 | 0.17219
22.48202 | 0.86443 | 0.17267
17.79613 | 0.89594 | 0.16941
14.06813 | 0.92831 | 0.16231
11.1448 | 0.95495 | 0.14976
8.81772 | 0.97977 | 0.13542
6.97545 | 1.00101 | 0.12238
5.5173 | 1.01622 | 0.1071
4.36941 | 1.02861 | 0.09589
3.45686 | 1.03811 | 0.08353
2.73547 | 1.04867 | 0.07576
2.16054 | 1.05617 | 0.06936
1.70952 | 1.0619 | 0.06345
1.35352 | 1.06786 | 0.05893
1.07079 | 1.07339 | 0.05693
0.84734 | 1.0787 | 0.05681
0.67072 | 1.08361 | 0.05781
0.53067 | 1.08822 | 0.05884
0.41976 | 1.09425 | 0.06157
0.33183 | 1.10061 | 0.06743
0.26261 | 1.10603 | 0.07445
0.20791 | 1.11216 | 0.08236
0.16452 | 1.12129 | 0.09179
0.13007 | 1.13213 | 0.1059
0.10309 | 1.14361 | 0.12436
0.08153 | 1.15388 | 0.14611
0.06443 | 1.1659 | 0.16882
0.05102 | 1.18362 | 0.18991
0.04042 | 1.20838 | 0.21877
0.03192 | 1.23511 | 0.25524
0.02528 | 1.26374 | 0.29283
0.01999 | 1.30195 | 0.32922