## Sheet1
20004.453 | 0.4076 | -0.02205
15829.126 | 0.41469 | -0.00515
12516.703 | 0.4205 | 0.00731
9909.4424 | 0.4279 | 0.02012
7835.48 | 0.43586 | 0.02886
6217.2461 | 0.44291 | 0.03748
4905.291 | 0.4493 | 0.04445
3881.2737 | 0.46045 | 0.05054
3070.9827 | 0.46945 | 0.05957
2430.7778 | 0.48018 | 0.06531
1923.1537 | 0.48952 | 0.07089
1522.4358 | 0.50134 | 0.07757
1203.8446 | 0.51383 | 0.08304
952.86591 | 0.52484 | 0.0891
754.27557 | 0.54 | 0.09598
596.71857 | 0.55468 | 0.10262
471.96338 | 0.57067 | 0.10649
373.20856 | 0.58755 | 0.11187
295.47278 | 0.60357 | 0.11742
233.87738 | 0.62226 | 0.12306
185.05922 | 0.6409 | 0.12964
146.35823 | 0.66043 | 0.13541
115.77804 | 0.68045 | 0.14265
91.6721 | 0.70278 | 0.14693
72.51701 | 0.72611 | 0.15416
57.36816 | 0.75022 | 0.16195
45.3629 | 0.77705 | 0.16529
35.93134 | 0.80464 | 0.172
28.40909 | 0.83734 | 0.17516
22.48202 | 0.86835 | 0.17423
17.79613 | 0.90184 | 0.17198
14.06813 | 0.93402 | 0.16391
11.1448 | 0.96018 | 0.15136
8.81772 | 0.98595 | 0.13762
6.97545 | 1.0056 | 0.12588
5.5173 | 1.0229 | 0.10957
4.36941 | 1.0342 | 0.09642
3.45686 | 1.04547 | 0.08478
2.73547 | 1.05508 | 0.07711
2.16054 | 1.06331 | 0.06962
1.70952 | 1.06874 | 0.06433
1.35352 | 1.07516 | 0.06013
1.07079 | 1.08085 | 0.05837
0.84734 | 1.08578 | 0.0581
0.67072 | 1.09105 | 0.05862
0.53067 | 1.09638 | 0.05899
0.41976 | 1.10247 | 0.0623
0.33183 | 1.10797 | 0.06831
0.26261 | 1.11391 | 0.07422
0.20791 | 1.12115 | 0.08227
0.16452 | 1.13059 | 0.09281
0.13007 | 1.14119 | 0.10772
0.10309 | 1.1502 | 0.12601
0.08153 | 1.15979 | 0.14488
0.06443 | 1.17273 | 0.16657
0.05102 | 1.19289 | 0.18924
0.04042 | 1.21586 | 0.22015
0.03192 | 1.24011 | 0.2554
0.02528 | 1.26992 | 0.28921
0.01999 | 1.31328 | 0.32792