## Sheet1
20004.453 | 0.40701 | -0.02173
15829.126 | 0.41554 | -0.00602
12516.703 | 0.42146 | 0.00655
9909.4424 | 0.42712 | 0.02054
7835.48 | 0.43468 | 0.02768
6217.2461 | 0.44238 | 0.03732
4905.291 | 0.44971 | 0.04626
3881.2737 | 0.4593 | 0.05282
3070.9827 | 0.46715 | 0.05871
2430.7778 | 0.47942 | 0.06637
1923.1537 | 0.48957 | 0.07128
1522.4358 | 0.50056 | 0.0788
1203.8446 | 0.51364 | 0.08409
952.86591 | 0.5257 | 0.08872
754.27557 | 0.54027 | 0.09681
596.71857 | 0.55472 | 0.10122
471.96338 | 0.57064 | 0.10794
373.20856 | 0.58616 | 0.11377
295.47278 | 0.60224 | 0.11896
233.87738 | 0.62108 | 0.12431
185.05922 | 0.63991 | 0.1296
146.35823 | 0.66097 | 0.13494
115.77804 | 0.68306 | 0.14035
91.6721 | 0.70256 | 0.14917
72.51701 | 0.72596 | 0.1523
57.36816 | 0.75119 | 0.16027
45.3629 | 0.77766 | 0.16718
35.93134 | 0.80663 | 0.17113
28.40909 | 0.83787 | 0.17566
22.48202 | 0.86968 | 0.17571
17.79613 | 0.90212 | 0.17175
14.06813 | 0.93399 | 0.16205
11.1448 | 0.96235 | 0.14969
8.81772 | 0.98617 | 0.1376
6.97545 | 1.00541 | 0.12425
5.5173 | 1.02255 | 0.11142
4.36941 | 1.03611 | 0.09783
3.45686 | 1.04563 | 0.08616
2.73547 | 1.0561 | 0.07754
2.16054 | 1.06305 | 0.07009
1.70952 | 1.06913 | 0.06457
1.35352 | 1.07554 | 0.06033
1.07079 | 1.08197 | 0.05845
0.84734 | 1.08612 | 0.05739
0.67072 | 1.0914 | 0.05814
0.53067 | 1.09675 | 0.0587
0.41976 | 1.10282 | 0.06271
0.33183 | 1.10834 | 0.06816
0.26261 | 1.11397 | 0.07445
0.20791 | 1.12135 | 0.08195
0.16452 | 1.13108 | 0.0928
0.13007 | 1.14147 | 0.10812
0.10309 | 1.14977 | 0.12594
0.08153 | 1.15953 | 0.14472
0.06443 | 1.17293 | 0.16606
0.05102 | 1.19336 | 0.18894
0.04042 | 1.21596 | 0.2203
0.03192 | 1.24004 | 0.25511
0.02528 | 1.27108 | 0.28843
0.01999 | 1.31479 | 0.32828