## Sheet1
20004.453 | 0.40752 | -0.02051
15829.126 | 0.41483 | -0.00692
12516.703 | 0.42007 | 0.00842
9909.4424 | 0.42622 | 0.01948
7835.48 | 0.43418 | 0.0284
6217.2461 | 0.44205 | 0.03761
4905.291 | 0.44994 | 0.04383
3881.2737 | 0.45972 | 0.05226
3070.9827 | 0.46874 | 0.05863
2430.7778 | 0.47883 | 0.06535
1923.1537 | 0.49 | 0.07164
1522.4358 | 0.49973 | 0.07772
1203.8446 | 0.51472 | 0.08361
952.86591 | 0.52449 | 0.0895
754.27557 | 0.53903 | 0.09448
596.71857 | 0.55476 | 0.09994
471.96338 | 0.56886 | 0.10745
373.20856 | 0.58606 | 0.11284
295.47278 | 0.60487 | 0.11954
233.87738 | 0.62114 | 0.12476
185.05922 | 0.64048 | 0.13038
146.35823 | 0.66138 | 0.13622
115.77804 | 0.68057 | 0.14235
91.6721 | 0.70294 | 0.149
72.51701 | 0.72545 | 0.15411
57.36816 | 0.75052 | 0.16159
45.3629 | 0.77687 | 0.16648
35.93134 | 0.80528 | 0.17257
28.40909 | 0.8367 | 0.17566
22.48202 | 0.86965 | 0.17567
17.79613 | 0.90306 | 0.16985
14.06813 | 0.93339 | 0.1632
11.1448 | 0.96157 | 0.15034
8.81772 | 0.9857 | 0.13626
6.97545 | 1.00597 | 0.1246
5.5173 | 1.02235 | 0.10952
4.36941 | 1.03521 | 0.09694
3.45686 | 1.04675 | 0.08592
2.73547 | 1.05573 | 0.07619
2.16054 | 1.06233 | 0.07034
1.70952 | 1.06886 | 0.06467
1.35352 | 1.07559 | 0.06082
1.07079 | 1.08089 | 0.05828
0.84734 | 1.08515 | 0.05773
0.67072 | 1.0904 | 0.05789
0.53067 | 1.09566 | 0.05875
0.41976 | 1.10242 | 0.06258
0.33183 | 1.1079 | 0.06821
0.26261 | 1.11358 | 0.07434
0.20791 | 1.12072 | 0.08216
0.16452 | 1.13002 | 0.09277
0.13007 | 1.14096 | 0.10753
0.10309 | 1.15064 | 0.12638
0.08153 | 1.15986 | 0.14503
0.06443 | 1.173 | 0.16643
0.05102 | 1.19296 | 0.1888
0.04042 | 1.21613 | 0.21973
0.03192 | 1.24071 | 0.25535
0.02528 | 1.26986 | 0.28975
0.01999 | 1.31284 | 0.3281