## Sheet1
20004.453 | 0.40813 | -0.02227
15829.126 | 0.41465 | -0.00807
12516.703 | 0.41921 | 0.0064
9909.4424 | 0.42698 | 0.01899
7835.48 | 0.43475 | 0.02844
6217.2461 | 0.44199 | 0.03859
4905.291 | 0.44955 | 0.04493
3881.2737 | 0.45873 | 0.05242
3070.9827 | 0.46763 | 0.06013
2430.7778 | 0.47975 | 0.06483
1923.1537 | 0.48903 | 0.07158
1522.4358 | 0.49966 | 0.07871
1203.8446 | 0.51431 | 0.08287
952.86591 | 0.52619 | 0.0881
754.27557 | 0.54004 | 0.09649
596.71857 | 0.5538 | 0.10185
471.96338 | 0.57036 | 0.10769
373.20856 | 0.58581 | 0.11235
295.47278 | 0.60208 | 0.11897
233.87738 | 0.62051 | 0.1237
185.05922 | 0.64008 | 0.13021
146.35823 | 0.66226 | 0.13644
115.77804 | 0.68177 | 0.14244
91.6721 | 0.70322 | 0.14822
72.51701 | 0.72551 | 0.15351
57.36816 | 0.74927 | 0.16091
45.3629 | 0.77586 | 0.16644
35.93134 | 0.80472 | 0.17129
28.40909 | 0.8375 | 0.17475
22.48202 | 0.86898 | 0.17514
17.79613 | 0.90191 | 0.17038
14.06813 | 0.93347 | 0.15943
11.1448 | 0.96016 | 0.1498
8.81772 | 0.9852 | 0.13693
6.97545 | 1.00445 | 0.12212
5.5173 | 1.01945 | 0.11022
4.36941 | 1.03441 | 0.09594
3.45686 | 1.04583 | 0.08637
2.73547 | 1.05313 | 0.07726
2.16054 | 1.06143 | 0.06907
1.70952 | 1.06826 | 0.06389
1.35352 | 1.07417 | 0.06024
1.07079 | 1.07863 | 0.05884
0.84734 | 1.0846 | 0.05671
0.67072 | 1.08991 | 0.05747
0.53067 | 1.09575 | 0.05971
0.41976 | 1.10053 | 0.06295
0.33183 | 1.10621 | 0.06753
0.26261 | 1.11375 | 0.07371
0.20791 | 1.12156 | 0.0833
0.16452 | 1.12886 | 0.09553
0.13007 | 1.13647 | 0.1091
0.10309 | 1.14595 | 0.12296
0.08153 | 1.15954 | 0.14049
0.06443 | 1.17589 | 0.16342
0.05102 | 1.19249 | 0.19046
0.04042 | 1.21246 | 0.21822
0.03192 | 1.24204 | 0.24828
0.02528 | 1.28101 | 0.28893
0.01999 | 1.32109 | 0.34225