## Sheet1
20004.453 | 0.40437 | -0.02196
15829.126 | 0.4114 | -0.00627
12516.703 | 0.41854 | 0.00673
9909.4424 | 0.42303 | 0.01932
7835.48 | 0.43171 | 0.02833
6217.2461 | 0.44035 | 0.03743
4905.291 | 0.44851 | 0.04559
3881.2737 | 0.45611 | 0.05223
3070.9827 | 0.4667 | 0.05944
2430.7778 | 0.476 | 0.06625
1923.1537 | 0.48785 | 0.07258
1522.4358 | 0.49887 | 0.07758
1203.8446 | 0.5117 | 0.08404
952.86591 | 0.52384 | 0.08931
754.27557 | 0.53647 | 0.09484
596.71857 | 0.55162 | 0.1026
471.96338 | 0.56819 | 0.10787
373.20856 | 0.58546 | 0.11283
295.47278 | 0.60213 | 0.11962
233.87738 | 0.61993 | 0.12303
185.05922 | 0.6391 | 0.1298
146.35823 | 0.65962 | 0.13548
115.77804 | 0.67833 | 0.14213
91.6721 | 0.70108 | 0.1488
72.51701 | 0.72298 | 0.15322
57.36816 | 0.7489 | 0.16059
45.3629 | 0.77619 | 0.16644
35.93134 | 0.80521 | 0.17175
28.40909 | 0.83575 | 0.17635
22.48202 | 0.86851 | 0.17488
17.79613 | 0.90072 | 0.16985
14.06813 | 0.93108 | 0.15969
11.1448 | 0.95824 | 0.14854
8.81772 | 0.98325 | 0.13581
6.97545 | 1.00315 | 0.12095
5.5173 | 1.01881 | 0.10827
4.36941 | 1.03237 | 0.09543
3.45686 | 1.04299 | 0.08554
2.73547 | 1.05081 | 0.0764
2.16054 | 1.05892 | 0.06885
1.70952 | 1.06604 | 0.0639
1.35352 | 1.07155 | 0.06055
1.07079 | 1.07714 | 0.05788
0.84734 | 1.08224 | 0.05633
0.67072 | 1.08777 | 0.0577
0.53067 | 1.09284 | 0.05985
0.41976 | 1.09756 | 0.06344
0.33183 | 1.10351 | 0.06711
0.26261 | 1.11035 | 0.07379
0.20791 | 1.11783 | 0.08328
0.16452 | 1.12506 | 0.09403
0.13007 | 1.13402 | 0.10624
0.10309 | 1.14634 | 0.12045
0.08153 | 1.16178 | 0.14087
0.06443 | 1.17749 | 0.16723
0.05102 | 1.19087 | 0.19598
0.04042 | 1.208 | 0.2234
0.03192 | 1.23464 | 0.25369
0.02528 | 1.26868 | 0.29167
0.01999 | 1.30433 | 0.33625