## Sheet1
20004.453 | 0.40705 | -0.02151
15829.126 | 0.41349 | -0.00514
12516.703 | 0.41998 | 0.00748
9909.4424 | 0.42479 | 0.01953
7835.48 | 0.43265 | 0.02835
6217.2461 | 0.43951 | 0.03841
4905.291 | 0.44921 | 0.04533
3881.2737 | 0.45888 | 0.05183
3070.9827 | 0.46679 | 0.05965
2430.7778 | 0.47722 | 0.06438
1923.1537 | 0.48799 | 0.0711
1522.4358 | 0.49898 | 0.07756
1203.8446 | 0.51177 | 0.08356
952.86591 | 0.5236 | 0.08898
754.27557 | 0.54012 | 0.09537
596.71857 | 0.55288 | 0.10143
471.96338 | 0.56932 | 0.10688
373.20856 | 0.58602 | 0.11329
295.47278 | 0.60003 | 0.1199
233.87738 | 0.62055 | 0.12398
185.05922 | 0.64051 | 0.12971
146.35823 | 0.66015 | 0.13549
115.77804 | 0.68146 | 0.14203
91.6721 | 0.70246 | 0.146
72.51701 | 0.72555 | 0.15359
57.36816 | 0.75031 | 0.15975
45.3629 | 0.77635 | 0.16631
35.93134 | 0.80355 | 0.17163
28.40909 | 0.83518 | 0.17477
22.48202 | 0.86824 | 0.17431
17.79613 | 0.90086 | 0.16945
14.06813 | 0.93182 | 0.16186
11.1448 | 0.9594 | 0.14987
8.81772 | 0.9845 | 0.13659
6.97545 | 1.0021 | 0.12105
5.5173 | 1.01918 | 0.10747
4.36941 | 1.03274 | 0.09552
3.45686 | 1.04309 | 0.0848
2.73547 | 1.05301 | 0.07662
2.16054 | 1.06015 | 0.06932
1.70952 | 1.0664 | 0.064
1.35352 | 1.07248 | 0.06035
1.07079 | 1.07832 | 0.0582
0.84734 | 1.08371 | 0.05725
0.67072 | 1.08804 | 0.05809
0.53067 | 1.09359 | 0.05882
0.41976 | 1.09965 | 0.06207
0.33183 | 1.10557 | 0.06793
0.26261 | 1.11111 | 0.07501
0.20791 | 1.11802 | 0.08207
0.16452 | 1.12774 | 0.09237
0.13007 | 1.13805 | 0.10643
0.10309 | 1.14827 | 0.12512
0.08153 | 1.1579 | 0.14508
0.06443 | 1.17045 | 0.16735
0.05102 | 1.18917 | 0.18868
0.04042 | 1.21302 | 0.21885
0.03192 | 1.23814 | 0.25492
0.02528 | 1.2667 | 0.29121
0.01999 | 1.30805 | 0.32781