## Sheet1
20004.453 | 0.40764 | -0.02296
15829.126 | 0.41276 | -0.00822
12516.703 | 0.41935 | 0.00643
9909.4424 | 0.42648 | 0.01876
7835.48 | 0.43567 | 0.02659
6217.2461 | 0.44064 | 0.03484
4905.291 | 0.44961 | 0.04383
3881.2737 | 0.45989 | 0.05129
3070.9827 | 0.46763 | 0.05758
2430.7778 | 0.4794 | 0.06536
1923.1537 | 0.4901 | 0.0706
1522.4358 | 0.50112 | 0.07751
1203.8446 | 0.51128 | 0.08128
952.86591 | 0.52415 | 0.08737
754.27557 | 0.53868 | 0.09349
596.71857 | 0.55258 | 0.09922
471.96338 | 0.56705 | 0.10495
373.20856 | 0.58164 | 0.10953
295.47278 | 0.60043 | 0.11722
233.87738 | 0.6183 | 0.12366
185.05922 | 0.63652 | 0.12939
146.35823 | 0.65505 | 0.13578
115.77804 | 0.67435 | 0.14242
91.6721 | 0.69556 | 0.15012
72.51701 | 0.71765 | 0.15576
57.36816 | 0.7478 | 0.15972
45.3629 | 0.77388 | 0.16575
35.93134 | 0.7979 | 0.17971
28.40909 | 0.82736 | 0.17571
22.48202 | 0.8573 | 0.18244
17.79613 | 0.8959 | 0.18986
14.06813 | 0.9503 | 0.16841
11.1448 | 0.95273 | 0.17173
8.81772 | 1.00283 | 0.13053
6.97545 | 1.04396 | 0.14193
5.5173 | 1.02334 | 0.14831
4.36941 | 1.00939 | 0.10023
3.45686 | 1.04559 | 0.04346
2.73547 | 1.11208 | 0.03093
2.16054 | 1.16031 | 0.07488
1.70952 | 1.15104 | 0.14239
1.35352 | 1.08147 | 0.17966
1.07079 | 0.99029 | 0.14962
0.84734 | 0.93732 | 0.04625
0.67072 | 0.95909 | -0.07862
0.53067 | 1.09463 | -0.19297
0.41976 | 1.3056 | -0.1917
0.33183 | 1.49918 | -0.03599
0.26261 | 1.56278 | 0.23213
0.20791 | 1.43785 | 0.50825
0.16452 | 1.15085 | 0.6576
0.13007 | 0.80892 | 0.57909
0.10309 | 0.59 | 0.26724
0.08153 | 0.63174 | -0.17499
0.06443 | 0.9285 | -0.52726
0.05102 | 1.58451 | -0.70509
0.04042 | 2.37879 | -0.45443
0.03192 | 3.02378 | 0.31018
0.02528 | 3.0899 | 1.38192
0.01999 | 2.43211 | 2.30628