## Sheet1
20004.453 | 0.40646 | -0.02231
15829.126 | 0.41184 | -0.0061
12516.703 | 0.41803 | 0.00725
9909.4424 | 0.42321 | 0.01875
7835.48 | 0.43321 | 0.0276
6217.2461 | 0.44035 | 0.037
4905.291 | 0.44855 | 0.04485
3881.2737 | 0.45725 | 0.05159
3070.9827 | 0.46688 | 0.05897
2430.7778 | 0.47821 | 0.06456
1923.1537 | 0.48719 | 0.07013
1522.4358 | 0.49896 | 0.07746
1203.8446 | 0.51113 | 0.08292
952.86591 | 0.52175 | 0.08968
754.27557 | 0.53619 | 0.09417
596.71857 | 0.55147 | 0.10017
471.96338 | 0.56398 | 0.10638
373.20856 | 0.58074 | 0.11187
295.47278 | 0.59925 | 0.1172
233.87738 | 0.61756 | 0.12621
185.05922 | 0.63558 | 0.13118
146.35823 | 0.65499 | 0.13528
115.77804 | 0.67318 | 0.14245
91.6721 | 0.69666 | 0.15079
72.51701 | 0.71811 | 0.15799
57.36816 | 0.74734 | 0.15898
45.3629 | 0.77414 | 0.16461
35.93134 | 0.79868 | 0.18225
28.40909 | 0.82699 | 0.17767
22.48202 | 0.85738 | 0.18329
17.79613 | 0.89834 | 0.19026
14.06813 | 0.94719 | 0.16666
11.1448 | 0.9541 | 0.17249
8.81772 | 0.9986 | 0.12748
6.97545 | 1.04336 | 0.13702
5.5173 | 1.02718 | 0.14953
4.36941 | 1.00977 | 0.10654
3.45686 | 1.03628 | 0.04585
2.73547 | 1.10242 | 0.02459
2.16054 | 1.15757 | 0.06054
1.70952 | 1.16109 | 0.12968
1.35352 | 1.10005 | 0.17994
1.07079 | 1.00632 | 0.16727
0.84734 | 0.93559 | 0.07705
0.67072 | 0.93276 | -0.048
0.53067 | 1.04733 | -0.18064
0.41976 | 1.25289 | -0.21678
0.33183 | 1.47042 | -0.09738
0.26261 | 1.58163 | 0.15689
0.20791 | 1.50838 | 0.45384
0.16452 | 1.25039 | 0.65889
0.13007 | 0.89681 | 0.64911
0.10309 | 0.61868 | 0.39199
0.08153 | 0.5717 | -0.04145
0.06443 | 0.7985 | -0.43754
0.05102 | 1.40024 | -0.71554
0.04042 | 2.2151 | -0.58562
0.03192 | 2.96824 | 0.06668
0.02528 | 3.19542 | 1.13123
0.01999 | 2.68428 | 2.15707