## Sheet1
20004.453 | 0.42479 | -0.01467
15829.126 | 0.43384 | 0.00036
12516.703 | 0.43989 | 0.01337
9909.4424 | 0.44835 | 0.02491
7835.48 | 0.45555 | 0.03421
6217.2461 | 0.46456 | 0.04182
4905.291 | 0.47318 | 0.04804
3881.2737 | 0.48107 | 0.05519
3070.9827 | 0.49068 | 0.06162
2430.7778 | 0.50161 | 0.06891
1923.1537 | 0.51106 | 0.07536
1522.4358 | 0.52526 | 0.08032
1203.8446 | 0.535 | 0.08668
952.86591 | 0.54941 | 0.09356
754.27557 | 0.56343 | 0.09781
596.71857 | 0.57893 | 0.10461
471.96338 | 0.59468 | 0.11027
373.20856 | 0.61243 | 0.11686
295.47278 | 0.63001 | 0.12401
233.87738 | 0.65049 | 0.1305
185.05922 | 0.66931 | 0.13714
146.35823 | 0.689 | 0.14227
115.77804 | 0.71081 | 0.15015
91.6721 | 0.73056 | 0.15643
72.51701 | 0.75568 | 0.16341
57.36816 | 0.77812 | 0.17141
45.3629 | 0.80318 | 0.17945
35.93134 | 0.82855 | 0.18948
28.40909 | 0.85601 | 0.20278
22.48202 | 0.88652 | 0.21617
17.79613 | 0.9216 | 0.2304
14.06813 | 0.96106 | 0.24232
11.1448 | 1.00662 | 0.25067
8.81772 | 1.05507 | 0.25623
6.97545 | 1.10899 | 0.25141
5.5173 | 1.15231 | 0.24154
4.36941 | 1.19967 | 0.22719
3.45686 | 1.23617 | 0.20836
2.73547 | 1.26949 | 0.18481
2.16054 | 1.29684 | 0.16365
1.70952 | 1.31593 | 0.14333
1.35352 | 1.33071 | 0.12587
1.07079 | 1.34244 | 0.11122
0.84734 | 1.35162 | 0.09833
0.67072 | 1.35984 | 0.09039
0.53067 | 1.36574 | 0.0843
0.41976 | 1.37214 | 0.08114
0.33183 | 1.37897 | 0.08064
0.26261 | 1.38677 | 0.08539
0.20791 | 1.39267 | 0.09386
0.16452 | 1.39755 | 0.10489
0.13007 | 1.40314 | 0.11624
0.10309 | 1.41293 | 0.1296
0.08153 | 1.42593 | 0.14872
0.06443 | 1.44289 | 0.17369
0.05102 | 1.46032 | 0.1985
0.04042 | 1.49005 | 0.22706
0.03192 | 1.5322 | 0.26711
0.02528 | 1.57484 | 0.32212
0.01999 | 1.60982 | 0.38288