## Sheet1
20004.453 | 0.42182 | -0.01335
15829.126 | 0.43114 | 0.00115
12516.703 | 0.43839 | 0.0129
9909.4424 | 0.44522 | 0.02403
7835.48 | 0.45346 | 0.03342
6217.2461 | 0.46038 | 0.04162
4905.291 | 0.47005 | 0.04859
3881.2737 | 0.47765 | 0.05579
3070.9827 | 0.48882 | 0.06113
2430.7778 | 0.49966 | 0.06943
1923.1537 | 0.50997 | 0.07429
1522.4358 | 0.52198 | 0.07959
1203.8446 | 0.53367 | 0.08653
952.86591 | 0.5476 | 0.09191
754.27557 | 0.56126 | 0.09883
596.71857 | 0.57756 | 0.10411
471.96338 | 0.59245 | 0.11185
373.20856 | 0.61094 | 0.11839
295.47278 | 0.62669 | 0.12366
233.87738 | 0.64705 | 0.13037
185.05922 | 0.66595 | 0.13651
146.35823 | 0.68772 | 0.14278
115.77804 | 0.70815 | 0.14962
91.6721 | 0.72999 | 0.15664
72.51701 | 0.75316 | 0.1627
57.36816 | 0.77726 | 0.17198
45.3629 | 0.80127 | 0.17997
35.93134 | 0.82562 | 0.18955
28.40909 | 0.85358 | 0.20208
22.48202 | 0.88465 | 0.21675
17.79613 | 0.92002 | 0.22909
14.06813 | 0.95972 | 0.24217
11.1448 | 1.00537 | 0.25043
8.81772 | 1.05314 | 0.25587
6.97545 | 1.10606 | 0.24971
5.5173 | 1.14866 | 0.24042
4.36941 | 1.19749 | 0.22385
3.45686 | 1.23251 | 0.2071
2.73547 | 1.26409 | 0.18301
2.16054 | 1.29105 | 0.16175
1.70952 | 1.31151 | 0.14184
1.35352 | 1.32606 | 0.12473
1.07079 | 1.33695 | 0.10996
0.84734 | 1.34675 | 0.09782
0.67072 | 1.35432 | 0.08907
0.53067 | 1.36014 | 0.0837
0.41976 | 1.36643 | 0.08015
0.33183 | 1.37352 | 0.08005
0.26261 | 1.38122 | 0.08447
0.20791 | 1.38744 | 0.09319
0.16452 | 1.39233 | 0.10423
0.13007 | 1.39781 | 0.11603
0.10309 | 1.40669 | 0.12942
0.08153 | 1.42057 | 0.14842
0.06443 | 1.43675 | 0.17247
0.05102 | 1.45449 | 0.19795
0.04042 | 1.48326 | 0.22599
0.03192 | 1.52467 | 0.26527
0.02528 | 1.56784 | 0.31958
0.01999 | 1.60436 | 0.38076