## Sheet1
20004.453 | 0.42165 | -0.01552
15829.126 | 0.42694 | 0.00063
12516.703 | 0.4335 | 0.01448
9909.4424 | 0.44365 | 0.02449
7835.48 | 0.45041 | 0.03319
6217.2461 | 0.45845 | 0.04163
4905.291 | 0.46767 | 0.04958
3881.2737 | 0.47794 | 0.05577
3070.9827 | 0.48647 | 0.06176
2430.7778 | 0.49895 | 0.06842
1923.1537 | 0.50956 | 0.07509
1522.4358 | 0.52004 | 0.08036
1203.8446 | 0.53399 | 0.08574
952.86591 | 0.5473 | 0.0923
754.27557 | 0.56138 | 0.098
596.71857 | 0.57581 | 0.10453
471.96338 | 0.59092 | 0.11055
373.20856 | 0.60799 | 0.11833
295.47278 | 0.62646 | 0.12421
233.87738 | 0.64412 | 0.13034
185.05922 | 0.66487 | 0.13597
146.35823 | 0.68594 | 0.14352
115.77804 | 0.70683 | 0.15006
91.6721 | 0.72911 | 0.15599
72.51701 | 0.75143 | 0.16429
57.36816 | 0.77579 | 0.16991
45.3629 | 0.79965 | 0.17885
35.93134 | 0.82463 | 0.18998
28.40909 | 0.85151 | 0.2023
22.48202 | 0.8829 | 0.21537
17.79613 | 0.91773 | 0.22962
14.06813 | 0.95765 | 0.24243
11.1448 | 1.00298 | 0.2495
8.81772 | 1.05183 | 0.2537
6.97545 | 1.10598 | 0.24954
5.5173 | 1.1465 | 0.23795
4.36941 | 1.19533 | 0.22595
3.45686 | 1.22938 | 0.20527
2.73547 | 1.26206 | 0.18187
2.16054 | 1.2892 | 0.16087
1.70952 | 1.30795 | 0.14197
1.35352 | 1.3223 | 0.12341
1.07079 | 1.33382 | 0.10906
0.84734 | 1.34308 | 0.09755
0.67072 | 1.35099 | 0.08902
0.53067 | 1.35721 | 0.08289
0.41976 | 1.36412 | 0.07987
0.33183 | 1.37101 | 0.08066
0.26261 | 1.37787 | 0.08525
0.20791 | 1.38314 | 0.09387
0.16452 | 1.38752 | 0.10363
0.13007 | 1.39429 | 0.11434
0.10309 | 1.40486 | 0.12815
0.08153 | 1.41751 | 0.14794
0.06443 | 1.4335 | 0.17292
0.05102 | 1.45245 | 0.19608
0.04042 | 1.48383 | 0.22624
0.03192 | 1.52384 | 0.27113
0.02528 | 1.55995 | 0.32702
0.01999 | 1.59097 | 0.38306