## Sheet1
20004.453 | 0.41868 | -0.01462
15829.126 | 0.42536 | 0.00036
12516.703 | 0.43309 | 0.01195
9909.4424 | 0.44112 | 0.02272
7835.48 | 0.44928 | 0.03461
6217.2461 | 0.45622 | 0.04073
4905.291 | 0.46686 | 0.04788
3881.2737 | 0.47654 | 0.05676
3070.9827 | 0.48547 | 0.06119
2430.7778 | 0.49606 | 0.0694
1923.1537 | 0.50493 | 0.07473
1522.4358 | 0.51894 | 0.08067
1203.8446 | 0.53045 | 0.08658
952.86591 | 0.54391 | 0.09229
754.27557 | 0.55809 | 0.09991
596.71857 | 0.57422 | 0.10522
471.96338 | 0.58969 | 0.11211
373.20856 | 0.60829 | 0.11783
295.47278 | 0.62624 | 0.1229
233.87738 | 0.64411 | 0.1307
185.05922 | 0.66336 | 0.13669
146.35823 | 0.68408 | 0.14415
115.77804 | 0.70588 | 0.14916
91.6721 | 0.72645 | 0.15626
72.51701 | 0.74967 | 0.16286
57.36816 | 0.77292 | 0.16979
45.3629 | 0.79651 | 0.17885
35.93134 | 0.82276 | 0.18796
28.40909 | 0.84978 | 0.20056
22.48202 | 0.88166 | 0.21504
17.79613 | 0.91614 | 0.22846
14.06813 | 0.9568 | 0.24004
11.1448 | 1.00206 | 0.25057
8.81772 | 1.05115 | 0.25218
6.97545 | 1.09719 | 0.24937
5.5173 | 1.14782 | 0.23847
4.36941 | 1.18687 | 0.2227
3.45686 | 1.22771 | 0.20048
2.73547 | 1.25911 | 0.18057
2.16054 | 1.28199 | 0.1597
1.70952 | 1.30065 | 0.13945
1.35352 | 1.31676 | 0.12252
1.07079 | 1.32738 | 0.1079
0.84734 | 1.33623 | 0.09577
0.67072 | 1.34535 | 0.08774
0.53067 | 1.35284 | 0.08191
0.41976 | 1.36022 | 0.0811
0.33183 | 1.3654 | 0.08353
0.26261 | 1.36892 | 0.08706
0.20791 | 1.37317 | 0.09306
0.16452 | 1.37961 | 0.09992
0.13007 | 1.38838 | 0.11071
0.10309 | 1.39856 | 0.12574
0.08153 | 1.41175 | 0.142
0.06443 | 1.4325 | 0.16579
0.05102 | 1.46145 | 0.19657
0.04042 | 1.48864 | 0.24141
0.03192 | 1.51047 | 0.29085
0.02528 | 1.53096 | 0.33195
0.01999 | 1.565 | 0.3666