## Sheet1
20004.453 | 0.4187 | -0.01443
15829.126 | 0.42891 | -9e-05
12516.703 | 0.4341 | 0.01395
9909.4424 | 0.44107 | 0.02457
7835.48 | 0.44897 | 0.03445
6217.2461 | 0.4572 | 0.04328
4905.291 | 0.46498 | 0.04808
3881.2737 | 0.47572 | 0.0557
3070.9827 | 0.48889 | 0.06275
2430.7778 | 0.4958 | 0.06784
1923.1537 | 0.50628 | 0.07357
1522.4358 | 0.51867 | 0.08046
1203.8446 | 0.53165 | 0.08618
952.86591 | 0.54484 | 0.09122
754.27557 | 0.55831 | 0.09927
596.71857 | 0.57539 | 0.10467
471.96338 | 0.59128 | 0.11165
373.20856 | 0.60774 | 0.1179
295.47278 | 0.62732 | 0.12363
233.87738 | 0.64569 | 0.13087
185.05922 | 0.66538 | 0.13571
146.35823 | 0.68709 | 0.14299
115.77804 | 0.70801 | 0.14814
91.6721 | 0.73101 | 0.15403
72.51701 | 0.75209 | 0.16089
57.36816 | 0.77477 | 0.16656
45.3629 | 0.79662 | 0.17663
35.93134 | 0.82643 | 0.18723
28.40909 | 0.84999 | 0.19958
22.48202 | 0.88376 | 0.21109
17.79613 | 0.92237 | 0.22149
14.06813 | 0.95697 | 0.22298
11.1448 | 1.00706 | 0.23995
8.81772 | 1.03813 | 0.22837
6.97545 | 1.09505 | 0.21115
5.5173 | 1.14883 | 0.21851
4.36941 | 1.16506 | 0.21305
3.45686 | 1.1767 | 0.18099
2.73547 | 1.19964 | 0.13733
2.16054 | 1.24182 | 0.09749
1.70952 | 1.29011 | 0.08791
1.35352 | 1.32066 | 0.10609
1.07079 | 1.31658 | 0.13845
0.84734 | 1.27781 | 0.15682
0.67072 | 1.22998 | 0.14577
0.53067 | 1.18382 | 0.08866
0.41976 | 1.18105 | 0.00518
0.33183 | 1.24079 | -0.06541
0.26261 | 1.34279 | -0.08286
0.20791 | 1.44466 | -0.02557
0.16452 | 1.49911 | 0.09866
0.13007 | 1.46632 | 0.24622
0.10309 | 1.34558 | 0.35718
0.08153 | 1.17256 | 0.37918
0.06443 | 1.03334 | 0.31018
0.05102 | 0.97595 | 0.12244
0.04042 | 1.08264 | -0.06501
0.03192 | 1.3074 | -0.13469
0.02528 | 1.53642 | -0.05363
0.01999 | 1.71934 | 0.11883