## Sheet1
20004.453 | 0.4186 | -0.01308
15829.126 | 0.42761 | 0.00195
12516.703 | 0.43505 | 0.01423
9909.4424 | 0.44058 | 0.02442
7835.48 | 0.44787 | 0.03443
6217.2461 | 0.45644 | 0.04046
4905.291 | 0.46324 | 0.04901
3881.2737 | 0.47309 | 0.05507
3070.9827 | 0.48495 | 0.0605
2430.7778 | 0.49623 | 0.06868
1923.1537 | 0.50407 | 0.07446
1522.4358 | 0.51761 | 0.08084
1203.8446 | 0.53022 | 0.08681
952.86591 | 0.5451 | 0.09265
754.27557 | 0.56034 | 0.09822
596.71857 | 0.57381 | 0.10498
471.96338 | 0.59095 | 0.11111
373.20856 | 0.60815 | 0.11506
295.47278 | 0.62493 | 0.12257
233.87738 | 0.64461 | 0.12826
185.05922 | 0.66509 | 0.13533
146.35823 | 0.68651 | 0.14163
115.77804 | 0.70644 | 0.1483
91.6721 | 0.72884 | 0.15453
72.51701 | 0.75031 | 0.15935
57.36816 | 0.77676 | 0.16901
45.3629 | 0.80124 | 0.17673
35.93134 | 0.8223 | 0.1844
28.40909 | 0.8528 | 0.19345
22.48202 | 0.88222 | 0.20476
17.79613 | 0.91365 | 0.21784
14.06813 | 0.96218 | 0.23358
11.1448 | 0.99585 | 0.22715
8.81772 | 1.05672 | 0.23265
6.97545 | 1.0891 | 0.23642
5.5173 | 1.11778 | 0.21094
4.36941 | 1.16365 | 0.1739
3.45686 | 1.21684 | 0.16007
2.73547 | 1.25098 | 0.16556
2.16054 | 1.25065 | 0.16792
1.70952 | 1.23075 | 0.15183
1.35352 | 1.21485 | 0.10963
1.07079 | 1.22268 | 0.05287
0.84734 | 1.26257 | 0.00619
0.67072 | 1.31884 | -0.00959
0.53067 | 1.38164 | 0.02128
0.41976 | 1.40736 | 0.09674
0.33183 | 1.37405 | 0.18201
0.26261 | 1.28326 | 0.23154
0.20791 | 1.17242 | 0.21143
0.16452 | 1.09728 | 0.12067
0.13007 | 1.0965 | -0.00783
0.10309 | 1.18908 | -0.12116
0.08153 | 1.35923 | -0.16136
0.06443 | 1.53113 | -0.09983
0.05102 | 1.67689 | 0.10306
0.04042 | 1.66975 | 0.3588
0.03192 | 1.51132 | 0.53103
0.02528 | 1.31569 | 0.54116
0.01999 | 1.16686 | 0.45042