## Sheet1
20004.453 | 0.40551 | -0.01754
15829.126 | 0.41018 | -0.00274
12516.703 | 0.41751 | 0.01056
9909.4424 | 0.42467 | 0.02207
7835.48 | 0.43171 | 0.03148
6217.2461 | 0.44136 | 0.041
4905.291 | 0.44844 | 0.04705
3881.2737 | 0.4594 | 0.05272
3070.9827 | 0.46882 | 0.06033
2430.7778 | 0.47881 | 0.06634
1923.1537 | 0.48752 | 0.07173
1522.4358 | 0.50031 | 0.07854
1203.8446 | 0.51289 | 0.08337
952.86591 | 0.52517 | 0.09002
754.27557 | 0.53841 | 0.09501
596.71857 | 0.55436 | 0.09961
471.96338 | 0.56851 | 0.10623
373.20856 | 0.58498 | 0.11195
295.47278 | 0.60245 | 0.11852
233.87738 | 0.62023 | 0.12367
185.05922 | 0.63994 | 0.13004
146.35823 | 0.65823 | 0.13425
115.77804 | 0.67814 | 0.13988
91.6721 | 0.70064 | 0.14731
72.51701 | 0.72391 | 0.15388
57.36816 | 0.74952 | 0.15959
45.3629 | 0.77605 | 0.16381
35.93134 | 0.80333 | 0.16847
28.40909 | 0.83445 | 0.16994
22.48202 | 0.86617 | 0.16768
17.79613 | 0.89732 | 0.16376
14.06813 | 0.92673 | 0.15533
11.1448 | 0.95053 | 0.1445
8.81772 | 0.97476 | 0.13017
6.97545 | 0.99653 | 0.11986
5.5173 | 1.00815 | 0.10914
4.36941 | 1.02019 | 0.09774
3.45686 | 1.03187 | 0.08515
2.73547 | 1.04507 | 0.07472
2.16054 | 1.05728 | 0.07307
1.70952 | 1.06295 | 0.07445
1.35352 | 1.06441 | 0.07509
1.07079 | 1.06381 | 0.07193
0.84734 | 1.06549 | 0.06467
0.67072 | 1.07188 | 0.05621
0.53067 | 1.08677 | 0.04798
0.41976 | 1.11152 | 0.04886
0.33183 | 1.13857 | 0.06611
0.26261 | 1.15572 | 0.10013
0.20791 | 1.15257 | 0.14223
0.16452 | 1.12614 | 0.17545
0.13007 | 1.08574 | 0.18346
0.10309 | 1.05221 | 0.1551
0.08153 | 1.053 | 0.09434
0.06443 | 1.1052 | 0.03153
0.05102 | 1.24194 | -0.01315
0.04042 | 1.44215 | 0.03754
0.03192 | 1.63934 | 0.23449
0.02528 | 1.72114 | 0.56975
0.01999 | 1.5889 | 0.97499