## Sheet1
20004.453 | 0.39906 | -0.02116
15829.126 | 0.40467 | -0.00619
12516.703 | 0.41137 | 0.00645
9909.4424 | 0.4177 | 0.01738
7835.48 | 0.42671 | 0.02784
6217.2461 | 0.43303 | 0.03741
4905.291 | 0.44235 | 0.04444
3881.2737 | 0.45078 | 0.05245
3070.9827 | 0.46038 | 0.05847
2430.7778 | 0.46916 | 0.06321
1923.1537 | 0.47966 | 0.07059
1522.4358 | 0.49253 | 0.07618
1203.8446 | 0.50376 | 0.08152
952.86591 | 0.51665 | 0.08773
754.27557 | 0.52853 | 0.09391
596.71857 | 0.54571 | 0.09883
471.96338 | 0.56135 | 0.10622
373.20856 | 0.57612 | 0.11045
295.47278 | 0.5937 | 0.1173
233.87738 | 0.61016 | 0.12313
185.05922 | 0.62965 | 0.12565
146.35823 | 0.64998 | 0.13132
115.77804 | 0.66802 | 0.13897
91.6721 | 0.68977 | 0.14602
72.51701 | 0.71342 | 0.15135
57.36816 | 0.73688 | 0.15745
45.3629 | 0.76323 | 0.16278
35.93134 | 0.79299 | 0.16759
28.40909 | 0.82253 | 0.16983
22.48202 | 0.85421 | 0.16874
17.79613 | 0.88638 | 0.16347
14.06813 | 0.91505 | 0.15378
11.1448 | 0.93955 | 0.14365
8.81772 | 0.96359 | 0.12898
6.97545 | 0.98583 | 0.11596
5.5173 | 0.99575 | 0.10368
4.36941 | 1.00783 | 0.0918
3.45686 | 1.01779 | 0.08026
2.73547 | 1.0273 | 0.07205
2.16054 | 1.03875 | 0.06588
1.70952 | 1.04567 | 0.06512
1.35352 | 1.04903 | 0.06651
1.07079 | 1.04938 | 0.06414
0.84734 | 1.0505 | 0.0607
0.67072 | 1.05455 | 0.05664
0.53067 | 1.06285 | 0.05157
0.41976 | 1.07622 | 0.05118
0.33183 | 1.09355 | 0.05837
0.26261 | 1.10843 | 0.07513
0.20791 | 1.11572 | 0.099
0.16452 | 1.11326 | 0.12249
0.13007 | 1.10541 | 0.13802
0.10309 | 1.10192 | 0.1438
0.08153 | 1.10896 | 0.1458
0.06443 | 1.12919 | 0.15318
0.05102 | 1.1604 | 0.16551
0.04042 | 1.20415 | 0.19016
0.03192 | 1.25551 | 0.23572
0.02528 | 1.29888 | 0.302
0.01999 | 1.32552 | 0.37617