## Sheet1
20004.453 | 0.39907 | -0.02145
15829.126 | 0.40405 | -0.00601
12516.703 | 0.4118 | 0.00795
9909.4424 | 0.41874 | 0.01892
7835.48 | 0.42679 | 0.0289
6217.2461 | 0.43454 | 0.03664
4905.291 | 0.44208 | 0.04533
3881.2737 | 0.45314 | 0.05366
3070.9827 | 0.46016 | 0.05999
2430.7778 | 0.47061 | 0.06492
1923.1537 | 0.48232 | 0.06992
1522.4358 | 0.49357 | 0.0779
1203.8446 | 0.50563 | 0.0838
952.86591 | 0.51895 | 0.08874
754.27557 | 0.53232 | 0.0953
596.71857 | 0.54836 | 0.10176
471.96338 | 0.56312 | 0.10694
373.20856 | 0.57888 | 0.11331
295.47278 | 0.59619 | 0.11957
233.87738 | 0.61434 | 0.12398
185.05922 | 0.63296 | 0.12964
146.35823 | 0.65252 | 0.1344
115.77804 | 0.6728 | 0.14199
91.6721 | 0.69527 | 0.14637
72.51701 | 0.7175 | 0.15224
57.36816 | 0.7422 | 0.15998
45.3629 | 0.76935 | 0.16532
35.93134 | 0.79831 | 0.17099
28.40909 | 0.82913 | 0.17234
22.48202 | 0.85993 | 0.17168
17.79613 | 0.89253 | 0.16622
14.06813 | 0.92388 | 0.15666
11.1448 | 0.94854 | 0.1448
8.81772 | 0.97228 | 0.13168
6.97545 | 0.99337 | 0.11853
5.5173 | 1.00593 | 0.10678
4.36941 | 1.01711 | 0.09326
3.45686 | 1.02884 | 0.08172
2.73547 | 1.04069 | 0.07335
2.16054 | 1.05043 | 0.07023
1.70952 | 1.05552 | 0.0693
1.35352 | 1.05714 | 0.06732
1.07079 | 1.05847 | 0.06371
0.84734 | 1.06244 | 0.05788
0.67072 | 1.06921 | 0.05337
0.53067 | 1.08004 | 0.04993
0.41976 | 1.09551 | 0.05397
0.33183 | 1.11056 | 0.06647
0.26261 | 1.11847 | 0.08748
0.20791 | 1.11827 | 0.10841
0.16452 | 1.11092 | 0.1237
0.13007 | 1.10586 | 0.13005
0.10309 | 1.10967 | 0.13045
0.08153 | 1.12578 | 0.13216
0.06443 | 1.15222 | 0.14397
0.05102 | 1.18924 | 0.16222
0.04042 | 1.23423 | 0.19995
0.03192 | 1.27701 | 0.25861
0.02528 | 1.30339 | 0.32885
0.01999 | 1.31378 | 0.39139