## Sheet1
20004.453 | 0.398 | -0.02324
15829.126 | 0.40492 | -0.0071
12516.703 | 0.4118 | 0.00677
9909.4424 | 0.4182 | 0.01778
7835.48 | 0.42685 | 0.02739
6217.2461 | 0.4326 | 0.03571
4905.291 | 0.43895 | 0.04489
3881.2737 | 0.44865 | 0.05201
3070.9827 | 0.45885 | 0.05765
2430.7778 | 0.46975 | 0.06266
1923.1537 | 0.47896 | 0.07038
1522.4358 | 0.49072 | 0.07551
1203.8446 | 0.50466 | 0.08292
952.86591 | 0.51691 | 0.08845
754.27557 | 0.52974 | 0.09457
596.71857 | 0.54398 | 0.09941
471.96338 | 0.56168 | 0.10573
373.20856 | 0.57492 | 0.11145
295.47278 | 0.5932 | 0.11514
233.87738 | 0.61115 | 0.12159
185.05922 | 0.6286 | 0.12738
146.35823 | 0.64751 | 0.13569
115.77804 | 0.66787 | 0.14053
91.6721 | 0.68998 | 0.14606
72.51701 | 0.71289 | 0.15433
57.36816 | 0.73076 | 0.16034
45.3629 | 0.75787 | 0.1677
35.93134 | 0.79625 | 0.17269
28.40909 | 0.82098 | 0.1846
22.48202 | 0.85788 | 0.18477
17.79613 | 0.89972 | 0.17269
14.06813 | 0.91112 | 0.15792
11.1448 | 0.9674 | 0.15943
8.81772 | 0.95592 | 0.14599
6.97545 | 0.99001 | 0.10049
5.5173 | 1.04833 | 0.09941
4.36941 | 1.05164 | 0.13196
3.45686 | 1.01391 | 0.12969
2.73547 | 0.98706 | 0.07793
2.16054 | 1.00977 | 0.00605
1.70952 | 1.08414 | -0.03364
1.35352 | 1.17392 | -0.00577
1.07079 | 1.22328 | 0.08557
0.84734 | 1.19092 | 0.19832
0.67072 | 1.09489 | 0.26826
0.53067 | 0.93776 | 0.24538
0.41976 | 0.82179 | 0.10215
0.33183 | 0.83451 | -0.11861
0.26261 | 1.01567 | -0.30845
0.20791 | 1.32209 | -0.35299
0.16452 | 1.64524 | -0.18325
0.13007 | 1.83005 | 0.18434
0.10309 | 1.76296 | 0.62739
0.08153 | 1.43128 | 0.96694
0.06443 | 0.99962 | 1.06742
0.05102 | 0.51031 | 0.8031
0.04042 | 0.27069 | 0.2008
0.03192 | 0.49681 | -0.59154
0.02528 | 1.34108 | -1.17
0.01999 | 2.58151 | -1.11432