## Sheet1
20004.453 | 0.41874 | -0.01582
15829.126 | 0.42612 | 0.00357
12516.703 | 0.4338 | 0.0141
9909.4424 | 0.44145 | 0.02506
7835.48 | 0.44893 | 0.03299
6217.2461 | 0.45664 | 0.04222
4905.291 | 0.46507 | 0.04881
3881.2737 | 0.4752 | 0.0566
3070.9827 | 0.48555 | 0.06224
2430.7778 | 0.49543 | 0.06793
1923.1537 | 0.50656 | 0.07496
1522.4358 | 0.51864 | 0.07999
1203.8446 | 0.53154 | 0.08725
952.86591 | 0.54527 | 0.09352
754.27557 | 0.55852 | 0.09905
596.71857 | 0.57459 | 0.10571
471.96338 | 0.58966 | 0.11117
373.20856 | 0.60768 | 0.11835
295.47278 | 0.62681 | 0.12491
233.87738 | 0.64357 | 0.13136
185.05922 | 0.66397 | 0.13705
146.35823 | 0.68411 | 0.14247
115.77804 | 0.70587 | 0.15101
91.6721 | 0.72871 | 0.15601
72.51701 | 0.75069 | 0.16187
57.36816 | 0.77341 | 0.1721
45.3629 | 0.7975 | 0.18002
35.93134 | 0.82191 | 0.19051
28.40909 | 0.85025 | 0.20176
22.48202 | 0.88233 | 0.21607
17.79613 | 0.91673 | 0.22888
14.06813 | 0.95601 | 0.24245
11.1448 | 1.00188 | 0.25131
8.81772 | 1.05153 | 0.25512
6.97545 | 1.10243 | 0.24724
5.5173 | 1.14529 | 0.24005
4.36941 | 1.1935 | 0.22234
3.45686 | 1.22978 | 0.20532
2.73547 | 1.26051 | 0.18327
2.16054 | 1.28709 | 0.16054
1.70952 | 1.30619 | 0.14095
1.35352 | 1.32025 | 0.12366
1.07079 | 1.33227 | 0.10766
0.84734 | 1.34249 | 0.09646
0.67072 | 1.35104 | 0.089
0.53067 | 1.35764 | 0.08467
0.41976 | 1.36212 | 0.08237
0.33183 | 1.36666 | 0.08273
0.26261 | 1.37247 | 0.08451
0.20791 | 1.37891 | 0.08988
0.16452 | 1.38638 | 0.09948
0.13007 | 1.39437 | 0.11053
0.10309 | 1.40687 | 0.12433
0.08153 | 1.42446 | 0.1465
0.06443 | 1.44319 | 0.17645
0.05102 | 1.4584 | 0.21254
0.04042 | 1.47296 | 0.24604
0.03192 | 1.49827 | 0.27628
0.02528 | 1.53466 | 0.31196
0.01999 | 1.57724 | 0.35484