## Sheet1
20004.453 | 0.42072 | -0.01576
15829.126 | 0.42608 | 0.00026
12516.703 | 0.43434 | 0.01274
9909.4424 | 0.44082 | 0.02382
7835.48 | 0.44961 | 0.03169
6217.2461 | 0.45746 | 0.04166
4905.291 | 0.4663 | 0.04912
3881.2737 | 0.47648 | 0.05639
3070.9827 | 0.48618 | 0.06235
2430.7778 | 0.49528 | 0.06736
1923.1537 | 0.50646 | 0.07474
1522.4358 | 0.51752 | 0.07976
1203.8446 | 0.53101 | 0.08615
952.86591 | 0.54487 | 0.09144
754.27557 | 0.55808 | 0.09849
596.71857 | 0.57392 | 0.1041
471.96338 | 0.58953 | 0.11006
373.20856 | 0.60491 | 0.11735
295.47278 | 0.62211 | 0.12182
233.87738 | 0.64162 | 0.12818
185.05922 | 0.66058 | 0.13436
146.35823 | 0.68033 | 0.14123
115.77804 | 0.70133 | 0.14693
91.6721 | 0.72324 | 0.15493
72.51701 | 0.74621 | 0.16051
57.36816 | 0.76944 | 0.16774
45.3629 | 0.79303 | 0.17733
35.93134 | 0.81892 | 0.1861
28.40909 | 0.84485 | 0.19937
22.48202 | 0.87506 | 0.21397
17.79613 | 0.91238 | 0.22864
14.06813 | 0.95151 | 0.2396
11.1448 | 0.99504 | 0.24991
8.81772 | 1.04418 | 0.25186
6.97545 | 1.09085 | 0.24292
5.5173 | 1.13903 | 0.23741
4.36941 | 1.18258 | 0.21872
3.45686 | 1.22088 | 0.20139
2.73547 | 1.24969 | 0.17934
2.16054 | 1.27598 | 0.15744
1.70952 | 1.29543 | 0.13759
1.35352 | 1.30906 | 0.12139
1.07079 | 1.32011 | 0.10777
0.84734 | 1.32884 | 0.0961
0.67072 | 1.33646 | 0.08745
0.53067 | 1.34277 | 0.08288
0.41976 | 1.34877 | 0.07962
0.33183 | 1.35445 | 0.07918
0.26261 | 1.36217 | 0.08235
0.20791 | 1.37067 | 0.09012
0.16452 | 1.37756 | 0.10228
0.13007 | 1.38278 | 0.11739
0.10309 | 1.38929 | 0.13255
0.08153 | 1.40126 | 0.14892
0.06443 | 1.41752 | 0.17172
0.05102 | 1.43641 | 0.19986
0.04042 | 1.45928 | 0.22846
0.03192 | 1.49574 | 0.26024
0.02528 | 1.54445 | 0.30442
0.01999 | 1.59471 | 0.36501