## Sheet1
20004.453 | 0.41688 | -0.01573
15829.126 | 0.42534 | 0.00027
12516.703 | 0.43214 | 0.01306
9909.4424 | 0.44056 | 0.0238
7835.48 | 0.44943 | 0.03331
6217.2461 | 0.45744 | 0.04063
4905.291 | 0.46596 | 0.04915
3881.2737 | 0.47448 | 0.05621
3070.9827 | 0.48361 | 0.06056
2430.7778 | 0.49434 | 0.06865
1923.1537 | 0.50464 | 0.07477
1522.4358 | 0.51691 | 0.07939
1203.8446 | 0.52928 | 0.08581
952.86591 | 0.54382 | 0.09168
754.27557 | 0.5572 | 0.09821
596.71857 | 0.57151 | 0.10319
471.96338 | 0.58798 | 0.11118
373.20856 | 0.60541 | 0.11671
295.47278 | 0.62216 | 0.12309
233.87738 | 0.6399 | 0.12883
185.05922 | 0.66193 | 0.13429
146.35823 | 0.68184 | 0.14244
115.77804 | 0.702 | 0.14743
91.6721 | 0.72427 | 0.15297
72.51701 | 0.74612 | 0.16018
57.36816 | 0.76949 | 0.16894
45.3629 | 0.79248 | 0.17732
35.93134 | 0.81708 | 0.18829
28.40909 | 0.8459 | 0.20033
22.48202 | 0.87585 | 0.21293
17.79613 | 0.91113 | 0.22652
14.06813 | 0.95184 | 0.23964
11.1448 | 0.99819 | 0.2485
8.81772 | 1.04529 | 0.24938
6.97545 | 1.09198 | 0.24455
5.5173 | 1.14148 | 0.23597
4.36941 | 1.18046 | 0.2193
3.45686 | 1.21955 | 0.19871
2.73547 | 1.24951 | 0.17921
2.16054 | 1.27323 | 0.15602
1.70952 | 1.29226 | 0.13606
1.35352 | 1.30812 | 0.12022
1.07079 | 1.31887 | 0.10718
0.84734 | 1.32714 | 0.09676
0.67072 | 1.33398 | 0.08882
0.53067 | 1.33998 | 0.08229
0.41976 | 1.34542 | 0.07969
0.33183 | 1.35141 | 0.0794
0.26261 | 1.3575 | 0.08185
0.20791 | 1.36614 | 0.08759
0.16452 | 1.37618 | 0.09877
0.13007 | 1.3851 | 0.11623
0.10309 | 1.39119 | 0.136
0.08153 | 1.39832 | 0.15494
0.06443 | 1.40984 | 0.17633
0.05102 | 1.43028 | 0.19888
0.04042 | 1.45425 | 0.22783
0.03192 | 1.48551 | 0.25909
0.02528 | 1.53104 | 0.29178
0.01999 | 1.59187 | 0.34