## Sheet1
20004.453 | 0.39558 | -0.01745
15829.126 | 0.40268 | -0.00162
12516.703 | 0.4093 | 0.01144
9909.4424 | 0.41625 | 0.02217
7835.48 | 0.42522 | 0.03127
6217.2461 | 0.43369 | 0.04039
4905.291 | 0.44026 | 0.04707
3881.2737 | 0.44845 | 0.05319
3070.9827 | 0.45962 | 0.06068
2430.7778 | 0.46814 | 0.06741
1923.1537 | 0.48026 | 0.07203
1522.4358 | 0.49155 | 0.07865
1203.8446 | 0.50432 | 0.08373
952.86591 | 0.5185 | 0.0911
754.27557 | 0.53041 | 0.0967
596.71857 | 0.54577 | 0.10148
471.96338 | 0.56109 | 0.10792
373.20856 | 0.5786 | 0.11447
295.47278 | 0.59464 | 0.11834
233.87738 | 0.61244 | 0.12482
185.05922 | 0.62904 | 0.12934
146.35823 | 0.64976 | 0.1353
115.77804 | 0.67163 | 0.14117
91.6721 | 0.69255 | 0.14763
72.51701 | 0.71623 | 0.15329
57.36816 | 0.74174 | 0.15958
45.3629 | 0.76734 | 0.16398
35.93134 | 0.79641 | 0.16915
28.40909 | 0.82699 | 0.17046
22.48202 | 0.85877 | 0.16728
17.79613 | 0.88918 | 0.16225
14.06813 | 0.91736 | 0.15276
11.1448 | 0.94399 | 0.14488
8.81772 | 0.96442 | 0.12975
6.97545 | 0.98376 | 0.11666
5.5173 | 1.00195 | 0.10795
4.36941 | 1.01226 | 0.09805
3.45686 | 1.02022 | 0.08694
2.73547 | 1.03015 | 0.07559
2.16054 | 1.04209 | 0.06869
1.70952 | 1.05498 | 0.06538
1.35352 | 1.06331 | 0.06942
1.07079 | 1.06651 | 0.07551
0.84734 | 1.06313 | 0.07724
0.67072 | 1.06048 | 0.07528
0.53067 | 1.0607 | 0.06584
0.41976 | 1.07062 | 0.05394
0.33183 | 1.09343 | 0.04494
0.26261 | 1.12804 | 0.05047
0.20791 | 1.16546 | 0.0797
0.16452 | 1.18815 | 0.13358
0.13007 | 1.17837 | 0.19783
0.10309 | 1.13362 | 0.24802
0.08153 | 1.0654 | 0.25574
0.06443 | 1.01142 | 0.22192
0.05102 | 1.00152 | 0.11588
0.04042 | 1.09543 | -0.00924
0.03192 | 1.32086 | -0.08265
0.02528 | 1.64716 | -0.00778
0.01999 | 1.99079 | 0.30904