## Sheet1
20004.453 | 0.40026 | -0.01736
15829.126 | 0.40725 | -0.00146
12516.703 | 0.41487 | 0.01195
9909.4424 | 0.42211 | 0.02095
7835.48 | 0.42932 | 0.03205
6217.2461 | 0.43721 | 0.0389
4905.291 | 0.44582 | 0.04747
3881.2737 | 0.45446 | 0.05343
3070.9827 | 0.46433 | 0.06013
2430.7778 | 0.47441 | 0.06758
1923.1537 | 0.48385 | 0.07116
1522.4358 | 0.49524 | 0.07743
1203.8446 | 0.50783 | 0.08402
952.86591 | 0.52171 | 0.08891
754.27557 | 0.53436 | 0.09573
596.71857 | 0.54959 | 0.10034
471.96338 | 0.56524 | 0.10508
373.20856 | 0.58105 | 0.11094
295.47278 | 0.59732 | 0.11815
233.87738 | 0.61571 | 0.12182
185.05922 | 0.63486 | 0.12812
146.35823 | 0.65467 | 0.13432
115.77804 | 0.67424 | 0.13908
91.6721 | 0.69594 | 0.14629
72.51701 | 0.71756 | 0.15139
57.36816 | 0.7436 | 0.15864
45.3629 | 0.76847 | 0.16329
35.93134 | 0.79826 | 0.16561
28.40909 | 0.82832 | 0.16708
22.48202 | 0.8614 | 0.16464
17.79613 | 0.88951 | 0.15825
14.06813 | 0.91652 | 0.15199
11.1448 | 0.9407 | 0.13934
8.81772 | 0.96481 | 0.12909
6.97545 | 0.98036 | 0.11656
5.5173 | 0.99614 | 0.10395
4.36941 | 1.01195 | 0.09101
3.45686 | 1.02291 | 0.08638
2.73547 | 1.03013 | 0.08172
2.16054 | 1.03396 | 0.07518
1.70952 | 1.03845 | 0.06821
1.35352 | 1.04488 | 0.05947
1.07079 | 1.05746 | 0.05275
0.84734 | 1.07262 | 0.05315
0.67072 | 1.08685 | 0.06113
0.53067 | 1.09573 | 0.07903
0.41976 | 1.09126 | 0.09833
0.33183 | 1.07768 | 0.10903
0.26261 | 1.06136 | 0.1047
0.20791 | 1.05526 | 0.08522
0.16452 | 1.07208 | 0.05674
0.13007 | 1.12136 | 0.03462
0.10309 | 1.20138 | 0.0423
0.08153 | 1.29021 | 0.10468
0.06443 | 1.35536 | 0.21508
0.05102 | 1.34331 | 0.38243
0.04042 | 1.22994 | 0.52438
0.03192 | 1.04164 | 0.56884
0.02528 | 0.84505 | 0.45257
0.01999 | 0.75254 | 0.14942