## Sheet1
20004.453 | 0.39022 | -0.02024
15829.126 | 0.39665 | -0.00487
12516.703 | 0.40282 | 0.00787
9909.4424 | 0.40948 | 0.0187
7835.48 | 0.41738 | 0.02946
6217.2461 | 0.42567 | 0.03702
4905.291 | 0.43367 | 0.04618
3881.2737 | 0.44328 | 0.05354
3070.9827 | 0.45212 | 0.0577
2430.7778 | 0.46253 | 0.06568
1923.1537 | 0.47316 | 0.07261
1522.4358 | 0.48491 | 0.07753
1203.8446 | 0.49635 | 0.08319
952.86591 | 0.50972 | 0.08928
754.27557 | 0.52419 | 0.09459
596.71857 | 0.53946 | 0.10195
471.96338 | 0.55492 | 0.10641
373.20856 | 0.57148 | 0.11238
295.47278 | 0.58911 | 0.11858
233.87738 | 0.60615 | 0.12392
185.05922 | 0.62471 | 0.12925
146.35823 | 0.64404 | 0.13461
115.77804 | 0.66486 | 0.1403
91.6721 | 0.68679 | 0.14757
72.51701 | 0.71112 | 0.15175
57.36816 | 0.73546 | 0.15916
45.3629 | 0.7598 | 0.16404
35.93134 | 0.78957 | 0.16741
28.40909 | 0.82013 | 0.17076
22.48202 | 0.85324 | 0.16854
17.79613 | 0.88282 | 0.16221
14.06813 | 0.91273 | 0.15525
11.1448 | 0.93843 | 0.1425
8.81772 | 0.96164 | 0.13025
6.97545 | 0.9777 | 0.11708
5.5173 | 0.99306 | 0.10136
4.36941 | 1.00509 | 0.08911
3.45686 | 1.01837 | 0.08102
2.73547 | 1.02651 | 0.07652
2.16054 | 1.03105 | 0.07179
1.70952 | 1.03458 | 0.06627
1.35352 | 1.03893 | 0.05947
1.07079 | 1.04531 | 0.05338
0.84734 | 1.05588 | 0.04996
0.67072 | 1.06748 | 0.05142
0.53067 | 1.07933 | 0.06044
0.41976 | 1.08562 | 0.07398
0.33183 | 1.08396 | 0.08785
0.26261 | 1.07775 | 0.09642
0.20791 | 1.07411 | 0.09768
0.16452 | 1.07887 | 0.09532
0.13007 | 1.0936 | 0.09407
0.10309 | 1.11805 | 0.10047
0.08153 | 1.14981 | 0.11874
0.06443 | 1.18114 | 0.15214
0.05102 | 1.20831 | 0.20174
0.04042 | 1.21886 | 0.25749
0.03192 | 1.2192 | 0.30414
0.02528 | 1.22353 | 0.33316
0.01999 | 1.2478 | 0.35427